## Sheet1
File | HOMO | LUMO | Dipole_Moment | Total_Energy_Hartree | Solvation_Energy_eV | Surface_Area_A2 | Molecular_Volume_A3 | Max_Absorption_nm | Max_f_osc
10b | -4.383 | -3.43 | 20.7259 | -2864.079893 | -1.117 | 593.940582 | 650.812005 | 554 | 0.993439
10c | -4.475 | -3.396 | 14.1902 | -2683.053369 | -1.022 | 764.918353 | 839.174714 | 517 | 0.60955
10d | -4.443 | -3.411 | 12.8122 | -2528.120347 | -0.977 | 702.50724 | 768.572942 | 534 | 0.550979
12a | -4.452 | -3.447 | 17.9826 | -2864.07897 | -1.107 | 595.478938 | 648.763049 | 544 | 0.742578
12b | -4.56 | -3.396 | 12.661 | -3507.55295 | -0.913 | 580.355407 | 634.169887 | 555 | 0.832417
19a | -4.488 | -3.313 | 14.1606 | -1989.414128 | -0.92 | 539.874024 | 576.136278 | 500 | 1.031302
20a | -4.39 | -3.401 | 18.8847 | -2220.611022 | -1.095 | 610.868691 | 666.812287 | 536 | 0.862689
21a | -4.332 | -3.442 | 17.2652 | -2773.56467 | -1.212 | 674.391241 | 744.380638 | 577 | 0.531098
22a | -4.38 | -3.422 | 13.7921 | -3326.532883 | -1.067 | 749.307118 | 828.871728 | 660 | 1.038181
D1 | -5.05 | -2.373 | 6.413 | -1396.083522 | -1.145 | 386.278717 | 410.712528 | 399 | 0.224655
D2 | -4.976 | -2.317 | 6.5263 | -1281.352513 | -1.003 | 354.085821 | 379.731455 | 402 | 0.227484
D3 | -5.027 | -2.326 | 6.9715 | -1447.944334 | -1.233 | 363.908642 | 409.194773 | 405 | 0.152135
DPAA | -4.628 | -2.454 | 5.7525 | -3701.409329 | -0.646 | 389.941995 | 426.242466 | 469 | 0.484837
DPACA | -4.863 | -2.974 | 7.8539 | -3793.764807 | -0.789 | 408.19568 | 448.500504 | 510 | 0.541924
Phenothiazine1 | -4.71 | -3.061 | 8.8357 | -1354.517108 | -0.733 | 328.278335 | 347.801414 | 341 | 0.281546
Phenothiazine2 | -4.534 | -2.532 | 7.0232 | -1262.163458 | -0.596 | 308.643467 | 324.387263 | 305 | 0.300347
Phenothiazine3 | -5.067 | -2.877 | 8.6835 | -955.323794 | -0.743 | 307.409667 | 323.412627 | 334 | 0.335496
Phenothiazine4 | -4.727 | -2.932 | 8.5836 | -1033.947388 | -0.732 | 334.55414 | 359.200264 | 537 | 0.447366
T1 | -5.224 | -3.43 | 13.5509 | -1468.041293 | -0.999 | 374.598773 | 386.045833 | 527 | 0.750572
T2 | -5.041 | -3.413 | 15.556 | -1622.093882 | -1.049 | 416.471123 | 430.289706 | 480 | 0.652343
T3 | -5.219 | -3.572 | 12.3411 | -1637.063345 | -0.961 | 393.717989 | 414.802294 | 561 | 0.84324
T4 | -5.207 | -3.565 | 12.6625 | -1791.119606 | -1.015 | 438.497325 | 457.193097 | 438 | 0.529192