## Feuil1
Dye | expPCE | expVoc_V | expIsc_mAcm-2 | expFF
10b | 4.44% | 0.588 | 10.8 | 0.7
12a | 1.47% | 0.481 | 4.6 | 0.66
20a | 5.52% | 0.603 | 13.1 | 0.7
21a | 4.44% | 0.59 | 10.5 | 0.72
D1 | 3.04% | 0.712 | 6.28 | 0.68
D2 | 3.46% | 0.718 | 7.07 | 0.68
D3 | 2.49% | 0.717 | 5.09 | 0.68
DPAA | 3.41% | 0.76 | 10.42 | 0.69
DPACA | 3.71% | 0.85 | 10.64 | 0.76
Phenothiazine1 | 5.53% | 0.669 | 13.35 | 0.62
Phenothiazine2 | 3.46% | 0.628 | 8.09 | 0.68
Phenothiazine3 | 2.43% | 0.559 | 5.76 | 0.71
Phenothiazine4 | 3.49% | 0.62 | 8.28 | 0.68
Quercitin | 2.15% | 0.582 | 5.48 | 0.674
Rutin | 0.71% | 0.547 | 1.826 | 0.713
T1 | 0.54% | 0.47 | 2.26 | 0.509
T2 | 1.19% | 0.51 | 3.64 | 0.645
T3 | 0.22% | 0.45 | 0.64 | 0.74
T4 | 0.24% | 0.48 | 0.66 | 0.75
10c | 5.41% | 0.605 | 12.9 | 0.7
10d | 5.05% | 0.594 | 11.9 | 0.71
12b | 2.31% | 0.505 | 6.7 | 0.68
19a | 2.19% | 0.48 | 7.3 | 0.63
22a | 4.41% | 0.566 | 11.1 | 0.7
AKSq1 | 2.63%
AKSq2 | 2.48%
AKSq3 | 1.03%
AKSq4 | 0.98%
imidazole1 | 5.08%
imidazole2 | 3.34%
imidazole3 | 5.26%
imidazole4 | 6.71%
imidazole5 | 0.06%
imidazole1-1 | 1.21%
imidazole1-2 | 3.36%
imidazole1-3 | 5.12%
Beetroot | 1.3%
MS-C | 5.53%
MS-M | 2.74%