## Feuil1
Dye | expPCE
10b | 4.44%
12a | 1.47%
20a | 5.52%
21a | 4.44%
D1 | 3.04%
D2 | 3.46%
D3 | 2.49%
DPAA | 3.41%
DPACA | 3.71%
Phenothiazine1 | 5.53%
Phenothiazine2 | 3.46%
Phenothiazine3 | 2.43%
Phenothiazine4 | 3.49%
Quercitin | 2.15%
Rutin | 0.71%
T1 | 0.54%
T2 | 1.19%
T3 | 0.22%
T4 | 0.24%
10c | 5.41%
10d | 5.05%
12b | 2.31%
19a | 2.19%
22a | 4.41%
AKSq1 | 2.63%
AKSq2 | 2.48%
AKSq3 | 1.03%
AKSq4 | 0.98%
imidazole1 | 5.08%
imidazole2 | 3.34%
imidazole3 | 5.26%
imidazole4 | 6.71%
imidazole5 | 0.06%
imidazole1-1 | 1.21%
imidazole1-2 | 3.36%
imidazole1-3 | 5.12%
Beetroot | 1.3%
MS-C | 5.53%
MS-M | 2.74%
MS-F | 4.02%