## Sheet1
File | HOMO | LUMO | Dipole_Moment | Max_Absorption_nm | Max_f_osc | Max_Excitation_eV | PCE | expVoc_V | expIsc_mAcm-2 | expFF | Mass | SMILES | LogP | TPSA | RotatableBonds | HBondDonors | HBondAcceptors | RingCount | AromaticRings | deltaE_LCB | deltaE_RedOxH | deltaE_HL | IP | EA | elnChemPot | chemHardness | electronegativity | electrophilicityIndex | electroacceptingPower | electrodonatingPower | LHE
10b | -4.597 | -3.71 | 27.1424 | 583 | 1.010128 | 2.13 | 0.0444 | 0.588 | 10.8 | 0.7 | 611.0684 | [c:1]1([C:13]2=[CH:14]/[C:16](=[C:12](/[c:19]3[cH:20][cH:22][cH:24][cH:23][cH:21]3)[c:25]3[cH:26][cH:28][c:30]([C:31]#[C:32][c:33]4[s:34][c:36](/[CH:38]=[C:39](/[C:40]#[N:11])[C:41](=[O:42])[OH:43])[cH:37][cH:35]4)[cH:29][cH:27]3)[CH:18]=[C:17]([c:6]3[s:7][cH:9][cH:10][cH:8]3)[O:15]2)[s:2][cH:4][cH:5][cH:3]1 | 9.17678 | 70.32 | 6 | 1 | 6 | 6 | 5 | 0.29 | -0.203 | 0.887 | 4.597 | 3.71 | -4.1535 | 0.4435 | 4.1535 | 38.89867 | 17.42802 | 21.58152 | 90.23051
10c | -4.684 | -3.682 | 20.2171 | 558 | 1.084045 | 2.22 | 0.0541 | 0.605 | 12.9 | 0.7 | 751.2181 | [N:1]#[C:30]/[C:29](=[CH:28]/[c:26]1[s:24][c:23]([C:22]#[C:21][c:20]2[cH:18][cH:16][c:15](/[C:2](=[C:6]3\[CH:4]=[C:3]([c:49]4[cH:51][cH:52][c:53](-[c:63]5[cH:71][cH:72][cH:73][cH:74][cH:75]5)[cH:54][cH:55]4)[O:5][C:7]([c:50]4[cH:56][cH:57][c:58](-[c:68]5[cH:76][cH:77][cH:78][cH:79][cH:80]5)[cH:59][cH:60]4)=[CH:8]3)[c:9]3[cH:10][cH:12][cH:14][cH:13][cH:11]3)[cH:17][cH:19]2)[cH:25][cH:27]1)[C:31](=[O:32])[OH:33] | 12.38778 | 70.32 | 8 | 1 | 4 | 8 | 7 | 0.318 | -0.116 | 1.002 | 4.684 | 3.682 | -4.183 | 0.501 | 4.183 | 34.92513 | 15.43369 | 19.61669 | 91.75947
10d | -4.615 | -3.677 | 18.4425 | 510 | 0.547976 | 2.43 | 0.0505 | 0.594 | 11.9 | 0.71 | 699.1868 | [N:1]#[C:30]/[C:29](=[CH:28]/[c:26]1[s:24][c:23]([C:22]#[C:21][c:20]2[cH:18][cH:16][c:15](/[C:2](=[C:6]3\[CH:4]=[C:3]([c:49]4[cH:51][c:52]5[c:53]([cH:54][cH:55]4)[cH:67][cH:68][cH:69][cH:70]5)[O:5][C:7]([c:50]4[cH:56][cH:57][c:58]5[c:59]([cH:60]4)[cH:71][cH:72][cH:73][cH:74]5)=[CH:8]3)[c:9]3[cH:10][cH:12][cH:14][cH:13][cH:11]3)[cH:17][cH:19]2)[cH:25][cH:27]1)[C:31](=[O:32])[OH:33] | 11.36018 | 70.32 | 6 | 1 | 4 | 8 | 7 | 0.323 | -0.185 | 0.938 | 4.615 | 3.677 | -4.146 | 0.469 | 4.146 | 36.65099 | 16.31112 | 20.45712 | 71.68452
12a | -4.636 | -3.698 | 27.223 | 592 | 0.999384 | 2.09 | 0.0147 | 0.481 | 4.6 | 0.66 | 611.0684 | [c:1]1([C:26]#[C:27][c:28]2[s:29][c:31](/[CH:33]=[C:34](/[C:35]#[N:6])[C:36](=[O:37])[OH:38])[cH:32][cH:30]2)[s:2][c:4](/[C:7](=[C:17]2\[CH:15]=[C:14]([c:13]3[cH:11][cH:9][cH:8][cH:10][cH:12]3)[O:16][C:18]([c:20]3[cH:21][cH:23][cH:25][cH:24][cH:22]3)=[CH:19]2)[c:39]2[s:40][cH:42][cH:43][cH:41]2)[cH:5][cH:3]1 | 9.17678 | 70.32 | 6 | 1 | 6 | 6 | 5 | 0.302 | -0.164 | 0.938 | 4.636 | 3.698 | -4.167 | 0.469 | 4.167 | 37.02322 | 16.48673 | 20.65373 | 89.98581
12b | -4.624 | -3.677 | 14.9789 | 528 | 0.889745 | 2.35 | 0.0231 | 0.505 | 6.7 | 0.68 | 622.9812 | [c:1]1([C:16]#[C:17][c:18]2[s:19][c:21](/[CH:23]=[C:24](/[C:25]#[N:6])[C:26](=[O:27])[OH:28])[cH:22][cH:20]2)[s:2][c:4](/[C:7](=[C:12]2\[CH:10]=[C:9]([c:8]3[cH:45][cH:46][cH:47][s:48]3)[O:11][C:13]([c:15]3[cH:49][cH:50][cH:51][s:52]3)=[CH:14]2)[c:29]2[s:30][cH:32][cH:33][cH:31]2)[cH:5][cH:3]1 | 9.29978 | 70.32 | 6 | 1 | 8 | 6 | 5 | 0.323 | -0.176 | 0.947 | 4.624 | 3.677 | -4.1505 | 0.4735 | 4.1505 | 36.38152 | 16.1747 | 20.3252 | 87.10994
19a | -4.71 | -3.587 | 16.8789 | 530 | 0.71764 | 2.34 | 0.0219 | 0.48 | 7.3 | 0.63 | 523.1242 | [c:1]1([C:22]#[C:23][c:24]2[s:25][c:27](/[CH:29]=[C:30](/[C:31]#[N:2])[C:32](=[O:33])[OH:34])[cH:28][cH:26]2)[cH:51][cH:52][c:53](/[CH:3]=[C:13]2\[CH:11]=[C:10]([c:9]3[cH:7][cH:5][cH:4][cH:6][cH:8]3)[O:12][C:14]([c:16]3[cH:17][cH:19][cH:21][cH:20][cH:18]3)=[CH:15]2)[cH:54][cH:55]1 | 7.63528 | 70.32 | 5 | 1 | 4 | 5 | 4 | 0.413 | -0.09 | 1.123 | 4.71 | 3.587 | -4.1485 | 0.5615 | 4.1485 | 30.65014 | 13.32101 | 17.46951 | 80.84157
20a | -4.651 | -3.727 | 26.3601 | 561 | 1.05693 | 2.21 | 0.0552 | 0.603 | 13.1 | 0.7 | 599.1555 | [N:1]#[C:42]/[C:41](=[CH:40]/[c:38]1[s:36][c:35]([C:34]#[C:33][c:32]2[cH:30][cH:28][c:27](/[C:2](=[C:12]3\[CH:10]=[C:9]([c:8]4[cH:6][cH:4][cH:3][cH:5][cH:7]4)[O:11][C:13]([c:15]4[cH:16][cH:18][cH:20][cH:19][cH:17]4)=[CH:14]3)[c:21]3[cH:22][cH:24][cH:26][cH:25][cH:23]3)[cH:29][cH:31]2)[cH:37][cH:39]1)[C:43](=[O:44])[OH:45] | 9.05378 | 70.32 | 6 | 1 | 4 | 6 | 5 | 0.273 | -0.149 | 0.924 | 4.651 | 3.727 | -4.189 | 0.462 | 4.189 | 37.98208 | 16.95429 | 21.14329 | 91.22858
21a | -4.561 | -3.715 | 23.7772 | 637 | 0.705128 | 1.95 | 0.0444 | 0.59 | 10.5 | 0.72 | 681.1432 | [c:1]1(-[c:31]2[s:29][c:28]([C:27]#[C:26][c:25]3[cH:23][cH:21][c:20](/[C:7](=[C:11]4\[CH:9]=[C:8]([c:42]5[cH:40][cH:39][cH:41][cH:43][cH:44]5)[O:10][C:12]([c:45]5[cH:46][cH:48][cH:50][cH:49][cH:47]5)=[CH:13]4)[c:14]4[cH:15][cH:17][cH:19][cH:18][cH:16]4)[cH:22][cH:24]3)[cH:30][cH:32]2)[s:2][c:4](/[CH:33]=[C:34](/[C:35]#[N:6])[C:36](=[O:37])[OH:38])[cH:5][cH:3]1 | 10.78228 | 70.32 | 7 | 1 | 5 | 7 | 6 | 0.285 | -0.239 | 0.846 | 4.561 | 3.715 | -4.138 | 0.423 | 4.138 | 40.48001 | 18.22388 | 22.36188 | 80.28159
22a | -4.558 | -3.68 | 21.2796 | 682 | 1.470767 | 1.82 | 0.0441 | 0.566 | 11.1 | 0.7 | 763.131 | [c:1]1(-[c:11]2[s:9][c:8](-[c:38]3[s:36][c:35]([C:34]#[C:33][c:32]4[cH:30][cH:28][c:27](/[C:14](=[C:18]5\[CH:16]=[C:15]([c:49]6[cH:47][cH:46][cH:48][cH:50][cH:51]6)[O:17][C:19]([c:52]6[cH:53][cH:55][cH:57][cH:56][cH:54]6)=[CH:20]5)[c:21]5[cH:22][cH:24][cH:26][cH:25][cH:23]5)[cH:29][cH:31]4)[cH:37][cH:39]3)[cH:10][cH:12]2)[s:2][c:4](/[CH:40]=[C:41](\[C:42]#[N:13])[C:43](=[O:44])[OH:45])[cH:5][cH:3]1 | 12.51078 | 70.32 | 8 | 1 | 6 | 8 | 7 | 0.32 | -0.242 | 0.878 | 4.558 | 3.68 | -4.119 | 0.439 | 4.119 | 38.64729 | 17.31902 | 21.43802 | 96.61754
aksq1 | -4.933 | -2.683 | 12.6487 | 395 | 0.660223 | 3.14 | 0.0263 | 0.5951667 | 7.43275 | 0.685 | 297.1365 | [CH3:1][CH2:2][CH2:3][N:16]1[c:9]2[c:8]([cH:10][cH:12][cH:13][cH:11]2)[C@@:14]([CH3:4])([CH3:5])/[C:15]1=[CH:7]\[c:6]1[c:17](=[O:22])[c:18](=[O:21])[c:19]1[OH:20] | 2.5369 | 57.61 | 3 | 1 | 4 | 3 | 2 | 1.317 | 0.133 | 2.25 | 4.933 | 2.683 | -3.808 | 1.125 | 3.808 | 12.88966 | 4.681453 | 8.489453 | 78.13361
aksq2 | -3.784 | -1.898 | 98.8438 | 505.5405 | 0.6066671 | 2.568378 | 0.0248 | 0.5951667 | 7.43275 | 0.685 | 395.1976 | CCOC(=O)/C(CN)=[C:19]1/[C:6](/[CH:7]=[C:15]2\[C@:14]([CH3:4])([CH3:5])[c:8]3[c:9]([cH:11][cH:13][cH:12][cH:10]3)[N:16]2[CH2:3][CH2:2][CH3:1])=[C:17]([O-:22])[C:18]1=[O:21] | 2.0936 | 95.69 | 6 | 1 | 6 | 3 | 1 | 2.102 | -1.016 | 1.886 | 3.784 | 1.898 | -2.841 | 0.943 | 2.841 | 8.559153 | 2.976951 | 5.817951 | 69.42669
aksq3 | -3.838 | -1.98 | 98.8709 | 505.5405 | 0.6066671 | 2.568378 | 0.0103 | 0.5951667 | 7.43275 | 0.685 | 439.1875 | CCOC(=O)/C(CN)=[C:19]1/[C:6](/[CH:7]=[C:15]2\[C@:14]([CH3:4])([CH3:5])[c:8]3[c:9]([cH:11][cH:13][cH:12][cH:10]3)[N:16]2[CH2:3][C:2](=O)[O:1]CC)=[C:17]([O-:22])[C:18]1=[O:21] | 1.2467 | 121.99 | 7 | 1 | 8 | 3 | 1 | 2.02 | -0.962 | 1.858 | 3.838 | 1.98 | -2.909 | 0.929 | 2.909 | 9.109022 | 3.216136 | 6.125136 | 69.42669
aksq4 | -4.544 | -2.512 | 19.4563 | 398 | 0.417237 | 3.12 | 0.0098 | 0.5951667 | 7.43275 | 0.685 | 362.163 | CCCn1c2c(c3ccccc31)/C(=C/c1c(OCC)c(=O)c1=O)C=CN2C | 3.5501 | 51.54 | 5 | 0 | 5 | 4 | 3 | 1.488 | -0.256 | 2.032 | 4.544 | 2.512 | -3.528 | 1.016 | 3.528 | 12.25077 | 4.488386 | 8.016386 | 61.73841
beetroot | -5.186 | -3.695 | 4.6029 | 505.5405 | 0.6066671 | 2.568378 | 0.013 | 0.5951667 | 7.43275 | 0.685 | 550.1435 | [O:1]1[C@H:19]([CH2:25][OH:6])[C@@H:17]([OH:4])[C@H:16]([OH:3])[C@@H:18]([OH:5])[C@@H:20]1[O:2][c:26]1[cH:27][c:23]2[c:24]([cH:28][c:29]1[OH:7])/[N+:14](=[CH:30]/[CH:32]=[C:33]1\[CH2:34][C@@H:35]([C:38]([OH:10])=[O:11])[NH:15][C:37]([C:39]([OH:12])=[O:13])=[CH:36]1)[C@@H:21]([C:31]([O-:8])=[O:9])[CH2:22]2 | -3.6983 | 249.38 | 7 | 8 | 12 | 4 | 1 | 0.305 | 0.386 | 1.491 | 5.186 | 3.695 | -4.4405 | 0.7455 | 4.4405 | 26.44942 | 11.09765 | 15.53815 | 69.42669
d1 | -5.195 | -2.63 | 6.5592 | 408 | 0.17197 | 3.04 | 0.0304 | 0.712 | 6.28 | 0.68 | 399.1318 | [OH:1][C@H:29]1[CH2:27][CH2:25][N:24]([CH2:2][O:6][c:15]2[c:14](-[c:18]3[cH:19][cH:21][c:23]([OH:4])[c:22]([OH:3])[cH:20]3)[o:16][c:8]3[c:9]([cH:11][cH:13][c:12]([OH:5])[cH:10]3)[c:17]2=[O:7])[CH2:26][CH2:28]1 | 2.3698 | 123.6 | 4 | 4 | 8 | 4 | 3 | 1.37 | 0.395 | 2.565 | 5.195 | 2.63 | -3.9125 | 1.2825 | 3.9125 | 11.93579 | 4.17196 | 8.08446 | 32.69769
d2 | -5.163 | -2.589 | 6.8226 | 409 | 0.234811 | 3.03 | 0.0346 | 0.718 | 7.07 | 0.68 | 369.1212 | [OH:1][c:20]1[cH:18][c:16](-[c:12]2[c:13]([O:4][C@H:22]3[CH2:23][CH2:25][NH:27][CH2:26][CH2:24]3)[c:15](=[O:5])[c:7]3[c:6]([cH:8][c:10]([OH:3])[cH:11][cH:9]3)[o:14]2)[cH:17][cH:19][c:21]1[OH:2] | 2.7076 | 112.16 | 3 | 4 | 7 | 4 | 3 | 1.411 | 0.363 | 2.574 | 5.163 | 2.589 | -3.876 | 1.287 | 3.876 | 11.67317 | 4.059462 | 7.935462 | 41.76434
d3 | -5.271 | -2.633 | 3.3748 | 359 | 0.109098 | 3.45 | 0.0249 | 0.717 | 5.09 | 0.68 | 408.0958 | [NH2:1][c:28]1[cH:26][c:25]([O:2][CH2:3][O:7][c:16]2[c:15](-[c:19]3[cH:20][cH:22][c:24]([OH:5])[c:23]([OH:4])[cH:21]3)[o:17][c:9]3[c:10]([cH:12][cH:14][c:13]([OH:6])[cH:11]3)[c:18]2=[O:8])[cH:27][cH:29][n:30]1 | 2.9693 | 148.27 | 5 | 4 | 9 | 4 | 4 | 1.367 | 0.471 | 2.638 | 5.271 | 2.633 | -3.952 | 1.319 | 3.952 | 11.84102 | 4.109384 | 8.061384 | 22.2139
dpaa | -4.862 | -2.735 | 5.8789 | 474 | 0.499187 | 2.62 | 0.0341 | 0.76 | 10.42 | 0.69 | 433.0677 | [cH:1]1[cH:2][c:3]2[c:4]([cH:5][c:6]1[Br:15])[C@@:7]([CH3:16])([CH3:17])[c:8]1[c:9]([cH:11][cH:12][c:13](/[CH:19]=[CH:20]/[C:21](=[O:22])[OH:23])[cH:14]1)[N:10]2[c:18]1[cH:24][cH:25][cH:26][cH:27][cH:28]1 | 6.656 | 40.54 | 3 | 1 | 2 | 4 | 3 | 1.265 | 0.062 | 2.127 | 4.862 | 2.735 | -3.7985 | 1.0635 | 3.7985 | 13.56709 | 5.017233 | 8.815733 | 68.31797
dpaca | -5.095 | -3.249 | 7.7768 | 519 | 0.533851 | 2.39 | 0.0371 | 0.85 | 10.64 | 0.76 | 458.063 | [cH:1]1[cH:2][c:3]2[c:4]([cH:5][c:6]1[Br:15])[C@@:7]([CH3:16])([CH3:17])[c:8]1[c:9]([cH:11][cH:12][c:13](/[CH:19]=[C:20](/[C:21](=[O:22])[OH:23])[C:29]#[N:30])[cH:14]1)[N:10]2[c:18]1[cH:24][cH:25][cH:26][cH:27][cH:28]1 | 6.54978 | 64.33 | 3 | 1 | 3 | 4 | 3 | 0.751 | 0.295 | 1.846 | 5.095 | 3.249 | -4.172 | 0.923 | 4.172 | 18.85762 | 7.458185 | 11.63019 | 70.74844
imidazole1-1 | -4.908 | -3.24 | 15.9162 | 499 | 0.49904 | 2.49 | 0.0121 | 0.5951667 | 7.43275 | 0.685 | 556.1899 | N#C/C(=C/c1ccc(N(c2ccccc2)c2ccc(-c3nc4c5ccccc5c5ccccc5c4[nH]3)cc2)cc1)C(=O)O | 8.99768 | 93.01 | 6 | 2 | 4 | 7 | 7 | 0.76 | 0.108 | 1.668 | 4.908 | 3.24 | -4.074 | 0.834 | 4.074 | 19.90105 | 8.017775 | 12.09178 | 68.30724
imidazole1-2 | -4.643 | -3.331 | 14.9396 | 530 | 0.47172 | 2.34 | 0.0336 | 0.5951667 | 7.43275 | 0.685 | 618.2267 | COc1ccc(-c2nc(-c3ccc(N(c4ccccc4)c4ccc(/C=C(/C#N)C(=O)O)cc4)cc3)[nH]c2-c2ccc(OC)cc2)cc1 | 8.88928 | 111.47 | 10 | 2 | 6 | 6 | 6 | 0.669 | -0.157 | 1.312 | 4.643 | 3.331 | -3.987 | 0.656 | 3.987 | 24.23196 | 10.20448 | 14.19148 | 66.24952
imidazole1-3 | -5.101 | -3.694 | 16.2844 | 477 | 0.808441 | 2.6 | 0.0512 | 0.5951667 | 7.43275 | 0.685 | 609.1545 | CCCCc1ccc(-n2c(-c3ccc(-c4ccc(/C=C(/C#N)C(=O)O)s4)s3)nc3c4ccccc4c4ccccc4c32)cc1 | 10.12308 | 78.91 | 8 | 1 | 6 | 7 | 7 | 0.306 | 0.301 | 1.407 | 5.101 | 3.694 | -4.3975 | 0.7035 | 4.3975 | 27.48828 | 11.63333 | 16.03083 | 84.45614
imidazole1 | -4.934 | -3.557 | 17.3138 | 386 | 0.577334 | 3.21 | 0.0508 | 0.5951667 | 7.43275 | 0.685 | 603.2158 | COc1ccc(-c2ccc(-c3nc(-c4ccc(/C=C(\C#N)C(=O)O)cc4)[nH]c3-c3ccc(-c4ccc(OC)cc4)cc3)cc2)cc1 | 8.75348 | 108.23 | 9 | 2 | 5 | 6 | 6 | 0.443 | 0.134 | 1.377 | 4.934 | 3.557 | -4.2455 | 0.6885 | 4.2455 | 26.17904 | 11.05283 | 15.29833 | 73.53536
imidazole2 | -4.944 | -3.541 | 16.471 | 528 | 0.423081 | 2.35 | 0.0334 | 0.5951667 | 7.43275 | 0.685 | 709.2577 | COc1ccc(-c2ccc(-c3nc(-c4ccc(/C=C(\C#N)C(=O)O)cc4)n(-c4ccc(OC)cc4)c3-c3ccc(-c4ccc(OC)cc4)cc3)cc2)cc1 | 10.22468 | 106.6 | 11 | 1 | 7 | 7 | 7 | 0.459 | 0.144 | 1.403 | 4.944 | 3.541 | -4.2425 | 0.7015 | 4.2425 | 25.6576 | 10.79524 | 15.03774 | 62.24982
imidazole3 | -4.977 | -3.619 | 15.3525 | 381 | 0.665163 | 3.25 | 0.0526 | 0.5951667 | 7.43275 | 0.685 | 601.2002 | COc1ccc(-c2ccc3c(c2)c2cc(-c4ccc(OC)cc4)ccc2c2[nH]c(-c4ccc(/C=C(\C#N)C(=O)O)cc4)nc32)cc1 | 8.87908 | 108.23 | 7 | 2 | 5 | 7 | 7 | 0.381 | 0.177 | 1.358 | 4.977 | 3.619 | -4.298 | 0.679 | 4.298 | 27.2059 | 11.53882 | 15.83682 | 78.38093
imidazole4 | -4.937 | -3.595 | 12.863 | 799 | 0.349878 | 1.55 | 0.0671 | 0.5951667 | 7.43275 | 0.685 | 707.242 | COc1ccc(-c2ccc3c(c2)c2cc(-c4ccc(OC)cc4)ccc2c2c3nc(-c3ccc(/C=C(\C#N)C(=O)O)cc3)n2-c2ccc(OC)cc2)cc1 | 10.35028 | 106.6 | 9 | 1 | 7 | 8 | 8 | 0.405 | 0.137 | 1.342 | 4.937 | 3.595 | -4.266 | 0.671 | 4.266 | 27.12184 | 11.5118 | 15.7778 | 55.31909
imidazole5 | -5.186 | -3.431 | 16.1448 | 505 | 0.715402 | 2.46 | 0.0006 | 0.5951667 | 7.43275 | 0.685 | 267.1008 | Cc1nc(-c2ccc(/C=C(\C#N)C(=O)O)cc2)[nH]c1C | 2.68512 | 89.77 | 3 | 2 | 3 | 2 | 2 | 0.569 | 0.386 | 1.755 | 5.186 | 3.431 | -4.3085 | 0.8775 | 4.3085 | 21.15461 | 8.532744 | 12.84124 | 80.74258
ms-c | -4.722 | -3.386 | 12.4976 | 524 | 0.540054 | 2.36 | 0.0553 | 0.5951667 | 7.43275 | 0.685 | 695.2818 | [CH2:1]([CH2:42][n:37]1[c:34]2[cH:32][cH:30][c:29](-[c:27]3[s:25][c:24](-[c:14]4[cH:13][c:7]5[cH:8][c:10]6[c:12]7[c:11]([c:9]5[o:15][c:16]4=[O:2])[C@@:17]([CH3:5])([CH3:6])[CH2:18][CH2:20][N:19]7[CH2:23][CH2:22][C@@:21]6([CH3:3])[CH3:4])[c:26](/[CH:45]=[C:46](\[C:47]#[N:49])[C:48](=[O:50])[OH:51])[cH:28]3)[cH:31][c:33]2[c:35]2[c:36]1[cH:40][cH:41][cH:39][cH:38]2)[CH2:43][CH3:44] | 10.25708 | 99.47 | 7 | 1 | 7 | 8 | 6 | 0.614 | -0.078 | 1.336 | 4.722 | 3.386 | -4.054 | 0.668 | 4.054 | 24.60317 | 10.35808 | 14.41208 | 71.16327
ms-f | -4.86 | -3.442 | 13.288 | 671 | 0.321307 | 1.85 | 0.0402 | 0.5951667 | 7.43275 | 0.685 | 750.3491 | [CH2:1]([CH2:42][C@:37]1([CH2:52][CH2:53][CH2:54][CH3:55])[c:34]2[cH:32][cH:30][c:29](-[c:27]3[s:25][c:24](-[c:14]4[cH:13][c:7]5[cH:8][c:10]6[c:12]7[c:11]([c:9]5[o:15][c:16]4=[O:2])[C@@:17]([CH3:5])([CH3:6])[CH2:18][CH2:20][N:19]7[CH2:23][CH2:22][C@:21]6([CH3:3])[CH3:4])[c:26](/[CH:45]=[C:46](\[C:47]#[N:49])[C:48](=[O:50])[OH:51])[cH:28]3)[cH:31][c:33]2-[c:35]2[c:36]1[cH:40][cH:41][cH:39][cH:38]2)[CH2:43][CH3:44] | 11.99598 | 94.54 | 10 | 1 | 6 | 8 | 5 | 0.558 | 0.06 | 1.418 | 4.86 | 3.442 | -4.151 | 0.709 | 4.151 | 24.30296 | 10.16461 | 14.31561 | 52.28082
ms-m | -4.847 | -3.416 | 13.6713 | 664 | 0.313744 | 1.87 | 0.0274 | 0.5951667 | 7.43275 | 0.685 | 488.177 | [O:1]=[c:15]1[c:13](-[c:23]2[s:24][c:26]([CH3:28])[cH:27][c:25]2/[CH:29]=[C:30](\[C:31]#[N:33])[C:32](=[O:34])[OH:35])[cH:12][c:6]2[cH:7][c:9]3[c:11]4[c:10]([c:8]2[o:14]1)[C@@:16]([CH3:4])([CH3:5])[CH2:17][CH2:19][N:18]4[CH2:22][CH2:21][C@:20]3([CH3:2])[CH3:3] | 5.9905 | 94.54 | 3 | 1 | 6 | 5 | 3 | 0.584 | 0.047 | 1.431 | 4.847 | 3.416 | -4.1315 | 0.7155 | 4.1315 | 23.85645 | 9.951914 | 14.08341 | 51.44254
phenothiazine1 | -4.935 | -3.333 | 9.0352 | 343 | 0.288586 | 3.62 | 0.0553 | 0.669 | 13.35 | 0.62 | 322.0776 | [cH:1]1[cH:2][cH:3][c:4]2[c:5]([cH:6]1)[N:7]([CH2:15][CH3:16])[c:8]1[c:9]([cH:11][c:12](/[CH:17]=[C:18](\[C:19]#[N:23])[C:20](=[O:21])[OH:22])[cH:13][cH:14]1)[S:10]2 | 4.30078 | 64.33 | 3 | 1 | 4 | 3 | 2 | 0.667 | 0.135 | 1.602 | 4.935 | 3.333 | -4.134 | 0.801 | 4.134 | 21.33578 | 8.701013 | 12.83501 | 48.54661
phenothiazine2 | -4.818 | -2.806 | 7.2013 | 308 | 0.353802 | 4.02 | 0.0346 | 0.628 | 8.09 | 0.68 | 297.0823 | [cH:1]1[cH:2][cH:3][c:4]2[c:5]([cH:6]1)[N:7]([CH2:15][CH3:16])[c:8]1[c:9]([cH:11][c:12](/[CH:17]=[CH:18]/[C:19](=[O:20])[OH:21])[cH:13][cH:14]1)[S:10]2 | 4.407 | 40.54 | 3 | 1 | 3 | 3 | 2 | 1.194 | 0.018 | 2.012 | 4.818 | 2.806 | -3.812 | 1.006 | 3.812 | 14.44468 | 5.442088 | 9.254088 | 55.72098
phenothiazine3 | -5.34 | -3.153 | 9.7893 | 332 | 0.479784 | 3.74 | 0.0243 | 0.559 | 5.76 | 0.71 | 290.1055 | [cH:1]1[cH:2][cH:3][c:4]2[c:5]([cH:6]1)[n:7]([CH2:14][CH3:15])[c:8]1[c:9]2[cH:10][c:11](/[CH:16]=[C:17](\[C:18]#[N:22])[C:19](=[O:20])[OH:21])[cH:12][cH:13]1 | 3.80598 | 66.02 | 3 | 1 | 3 | 3 | 3 | 0.847 | 0.54 | 2.187 | 5.34 | 3.153 | -4.2465 | 1.0935 | 4.2465 | 16.49087 | 6.258871 | 10.50537 | 66.87041
phenothiazine4 | -4.991 | -3.206 | 9.4053 | 524 | 0.534846 | 2.36 | 0.0349 | 0.62 | 8.28 | 0.68 | 318.1368 | [cH:1]1[cH:2][cH:3][c:4]2[c:5]([cH:6]1)[N:7]([CH2:14][CH3:15])[c:8]1[c:9]([cH:10][c:11](/[CH:16]=[C:17](\[C:18]#[N:22])[C:19](=[O:20])[OH:21])[cH:12][cH:13]1)[CH2:38][CH2:37]2 | 3.93478 | 64.33 | 3 | 1 | 3 | 3 | 2 | 0.794 | 0.191 | 1.785 | 4.991 | 3.206 | -4.0985 | 0.8925 | 4.0985 | 18.82095 | 7.47279 | 11.57129 | 70.81538
quercitin | -5.323 | -2.754 | 6.6676 | 419 | 0.193758 | 2.96 | 0.0215 | 0.582 | 5.48 | 0.674 | 448.1006 | [c:1]1(=[O:26])[c:6]2[c:5]([o:10][c:9](-[c:2]3[cH:31][cH:32][c:33]([OH:37])[c:34]([OH:36])[cH:35]3)[c:7]1[O:43][C@H:8]1[C@@H:14]([OH:21])[C@@H:17]([OH:3])[C@@H:19]([OH:4])[C@@H:18]([CH3:23])[O:16]1)[cH:11][c:15]([OH:22])[cH:13][c:12]2[OH:20] | 0.4887 | 190.28 | 3 | 7 | 11 | 4 | 3 | 1.246 | 0.523 | 2.569 | 5.323 | 2.754 | -4.0385 | 1.2845 | 4.0385 | 12.69714 | 4.489885 | 8.528385 | 35.99086
rutin | -5.159 | -2.833 | 6.3594 | 466 | 0.255696 | 2.66 | 0.0071 | 0.547 | 1.826 | 0.713 | 742.232 | [O:1]1[C@H:20]([CH2:29][O:2][C@@H:25]2[O:3][C@@H:30]([CH3:31])[C@@H:27]([OH:10])[C@@H:26]([OH:9])[C@H:24]2[OH:8])[C@@H:21]([OH:4])[C@H:22]([OH:5])[C@H:23]([OH:7])[C@@H:28]1[O:6][c:32]1[c:33](-[c:36]2[cH:40][c:44]([O:15][CH2:48][CH2:51][OH:18])[c:46]([O:16][CH2:49][CH2:52][OH:19])[cH:45][cH:41]2)[o:11][c:37]2[c:35]([c:34]1=[O:12])[c:38]([OH:13])[cH:42][c:43]([O:14][CH2:47][CH2:50][OH:17])[cH:39]2 | -2.6906 | 297.12 | 15 | 10 | 19 | 5 | 3 | 1.167 | 0.359 | 2.326 | 5.159 | 2.833 | -3.996 | 1.163 | 3.996 | 13.73002 | 5.012386 | 9.008386 | 44.49859
t1 | -5.418 | -3.71 | 14.832 | 523 | 0.952597 | 2.37 | 0.0054 | 0.47 | 2.26 | 0.509 | 350.0725 | [CH2:1]([O:2][c:8]1[cH:6][cH:4][c:3](/[CH:10]=[C:11](\[C:12]#[N:13])[c:14]2[s:15][c:17](/[CH:19]=[C:31](\[C:32]#[N:36])[C:33](=[O:34])[OH:35])[cH:18][cH:16]2)[cH:5][cH:7]1)[CH3:9] | 4.20256 | 94.11 | 6 | 1 | 5 | 2 | 2 | 0.29 | 0.618 | 1.708 | 5.418 | 3.71 | -4.564 | 0.854 | 4.564 | 24.39121 | 10.02036 | 14.58436 | 88.84671
t2 | -5.396 | -3.71 | 15.8432 | 540 | 0.794487 | 2.29 | 0.0119 | 0.51 | 3.64 | 0.645 | 394.0987 | [CH2:1]([O:2][c:14]1[cH:12][c:10](/[CH:17]=[C:18](\[C:19]#[N:20])[c:21]2[s:22][c:24](/[CH:26]=[C:38](\[C:39]#[N:43])[C:40](=[O:41])[OH:42])[cH:25][cH:23]2)[cH:11][cH:13][c:15]1[O:9][CH2:8][CH3:16])[CH3:3] | 4.60126 | 103.34 | 8 | 1 | 6 | 2 | 2 | 0.29 | 0.596 | 1.686 | 5.396 | 3.71 | -4.553 | 0.843 | 4.553 | 24.59052 | 10.12414 | 14.67714 | 83.9486
t3 | -5.448 | -3.863 | 13.091 | 560 | 1.005572 | 2.22 | 0.0022 | 0.45 | 0.64 | 0.74 | 393.0783 | [O:1]=[C:24]1/[C:22](=[CH:21]\[c:19]2[s:17][c:16](/[C:13](=[CH:12]/[c:5]3[cH:6][cH:8][c:10]([O:4][CH2:3][CH3:11])[cH:9][cH:7]3)[C:14]#[N:15])[cH:18][cH:20]2)[C:23](=[O:2])[NH:25][C:27](=[O:28])[NH:26]1 | 2.96038 | 108.29 | 5 | 2 | 6 | 3 | 2 | 0.137 | 0.648 | 1.585 | 5.448 | 3.863 | -4.6555 | 0.7925 | 4.6555 | 27.34849 | 11.44556 | 16.10106 | 90.12748
t4 | -5.429 | -3.866 | 13.7502 | 583 | 0.794271 | 2.13 | 0.0024 | 0.48 | 0.66 | 0.75 | 437.1045 | [CH2:1]([O:2][c:16]1[cH:14][c:12](/[CH:19]=[C:20](\[C:21]#[N:22])[c:23]2[s:24][c:26](/[CH:28]=[C:29]3/[C:30](=[O:9])[NH:32][C:34](=[O:35])[NH:33][C:31]3=[O:8])[cH:27][cH:25]2)[cH:13][cH:15][c:17]1[O:11][CH2:10][CH3:18])[CH3:3] | 3.35908 | 117.52 | 7 | 2 | 7 | 3 | 2 | 0.134 | 0.629 | 1.563 | 5.429 | 3.866 | -4.6475 | 0.7815 | 4.6475 | 27.6382 | 11.59304 | 16.24054 | 83.94061