## Sheet1
File | SMILES | Predicted_PCE | HOMO | LUMO | Max_Absorption_nm | Max_f_osc | Dipole_Moment
C3AD-(BTD)2-(CNCOOH)2 | [cH:1]1[c:2]2[c:3]([cH:4][cH:5][cH:6]1)/[C:7](=[CH:15]\[CH:16]=[CH:17]\[c:27]1[c:19]3[cH:18][cH:23][cH:22][cH:21][c:20]3[n+:24](-[c:77]3[cH:78][cH:79][c:80](/[CH:74]=[C:70](/[C:71](=[O:72])[OH:73])[C:89]#[N:90])[c:81]4[c:82]3[n:83][s:84][n:85]4)[c:25]3[c:26]1[cH:28][cH:29][cH:30][cH:31]3)[c:8]1[c:9]([cH:11][cH:12][cH:13][cH:14]1)[N:10]2[c:59]1[cH:60][cH:61][c:62](/[CH:55]=[C:51](/[C:52](=[O:53])[OH:54])[C:58]#[N:88])[c:63]2[c:64]1[n:65][s:66][n:67]2 | 0.03938777 | -5.342 | -4.387 | 688 | 0.82799 | 6.2539
C3AD-BTD-CNCOOH | [C:1](\[C:2](=[O:3])[OH:4])(=[CH:5]/[c:65]1[cH:64][cH:63][c:62](-[n+:32]2[c:28]3[c:27]([cH:26][cH:31][cH:30][cH:29]3)[c:35](/[CH:25]=[CH:24]/[CH:23]=[C:15]3\[c:11]4[c:10]([cH:9][cH:14][cH:13][cH:12]4)[N:18]([CH3:40])[c:17]4[c:16]3[cH:22][cH:21][cH:20][cH:19]4)[c:34]3[c:33]2[cH:39][cH:38][cH:37][cH:36]3)[c:67]2[c:66]1[n:70][s:69][n:68]2)[C:8]#[N:74] | 0.03553431 | -5.237 | -4.301 | 665 | 0.821 | 5.1575
C3AD-BTD-CNCOOH_1 | [cH:1]1[c:2]2[c:3]([cH:4][cH:5][cH:6]1)/[C:7](=[CH:15]\[CH:16]=[CH:17]\[c:27]1[c:19]3[cH:18][cH:23][cH:22][cH:21][c:20]3[n+:24]([CH3:70])[c:25]3[c:26]1[cH:28][cH:29][cH:30][cH:31]3)[c:8]1[c:9]([cH:11][cH:12][cH:13][cH:14]1)[N:10]2[c:59]1[cH:60][cH:61][c:62](/[CH:55]=[C:51](/[C:52](=[O:53])[OH:54])[C:58]#[N:74])[c:63]2[c:64]1[n:65][s:66][n:67]2 | 0.04100821 | -5.162 | -4.205 | 760 | 0.468481 | 15.5354
C5AD-(BTD)2-(CNCOOH)2 | [cH:1]1[c:2]2[c:3]([cH:4][cH:5][cH:6]1)/[C:7](=[CH:15]\[CH:16]=[CH:17]\[CH:18]=[CH:19]\[c:29]1[c:21]3[cH:20][cH:25][cH:24][cH:23][c:22]3[n+:26](-[c:80]3[cH:81][cH:82][c:83](/[CH:77]=[C:73](/[C:74](=[O:75])[OH:76])[C:93]#[N:94])[c:84]4[c:85]3[n:88][s:89][n:90]4)[c:27]3[c:28]1[cH:30][cH:31][cH:32][cH:33]3)[c:8]1[c:9]([cH:11][cH:12][cH:13][cH:14]1)[N:10]2[c:62]1[cH:63][cH:64][c:65](/[CH:59]=[C:55](/[C:56](=[O:57])[OH:58])[C:91]#[N:92])[c:66]2[c:67]1[n:70][s:71][n:72]2 | 0.04789578 | -5.155 | -4.218 | 769 | 0.870479 | 11.8092
C5AD-BTD-CNCOOH | [cH:1]1[c:2]2[c:3]([cH:4][cH:5][cH:6]1)/[C:7](=[CH:15]\[CH:16]=[CH:17]\[CH:18]=[CH:19]\[c:29]1[c:21]3[cH:20][cH:25][cH:24][cH:23][c:22]3[n+:26](-[c:66]3[cH:67][cH:68][c:69](/[CH:63]=[C:59](/[C:60](=[O:61])[OH:62])[C:77]#[N:78])[c:70]4[c:71]3[n:74][s:75][n:76]4)[c:27]3[c:28]1[cH:30][cH:31][cH:32][cH:33]3)[c:8]1[c:9]([cH:11][cH:12][cH:13][cH:14]1)[N:10]2[CH3:34] | 0.0448934 | -5.107 | -4.343 | 708 | 1.228966 | 12.6289
C5AD-BTD-CNCOOH_1 | [cH:1]1[c:2]2[c:3]([cH:4][cH:5][cH:6]1)/[C:7](=[CH:15]\[CH:16]=[CH:17]\[CH:18]=[CH:19]\[c:29]1[c:21]3[cH:20][cH:25][cH:24][cH:23][c:22]3[n+:26]([CH3:73])[c:27]3[c:28]1[cH:30][cH:31][cH:32][cH:33]3)[c:8]1[c:9]([cH:11][cH:12][cH:13][cH:14]1)[N:10]2[c:62]1[cH:63][cH:64][c:65](/[CH:59]=[C:55](/[C:56](=[O:57])[OH:58])[C:77]#[N:78])[c:66]2[c:67]1[n:68][s:72][n:69]2 | 0.0458069 | -5.006 | -4.182 | 779 | 0.714871 | 12.7872
C7AD-(BTD)2-(CNCOOH)2 | [cH:1]1[c:2]2[c:3]([cH:4][cH:5][cH:6]1)[c:7](/[CH:15]=[CH:16]/[CH:17]=[CH:18]/[CH:19]=[CH:20]/[CH:21]=[C:31]1\[c:23]3[cH:22][cH:27][cH:26][cH:25][c:24]3[N:28]([c:86]3[cH:87][cH:88][c:89](/[CH:83]=[C:79](/[C:80](=[O:81])[OH:82])[C:97]#[N:98])[c:90]4[c:91]3[n:94][s:95][n:96]4)[c:29]3[c:30]1[cH:32][cH:33][cH:34][cH:35]3)[c:8]1[c:9]([n+:10]2-[c:66]2[cH:67][cH:68][c:69](/[CH:63]=[C:59](/[C:60](=[O:61])[OH:62])[C:77]#[N:78])[c:70]3[c:71]2[n:74][s:75][n:76]3)[cH:11][cH:12][cH:13][cH:14]1 | 0.04739134 | -4.958 | -4.287 | 825 | 1.225236 | 21.8202
C7AD-BTD-CNCOOH | [cH:1]1[c:2]2[c:3]([cH:4][cH:5][cH:6]1)[c:7](/[CH:15]=[CH:16]/[CH:17]=[CH:18]/[CH:19]=[CH:20]/[CH:21]=[C:31]1\[c:23]3[cH:22][cH:27][cH:26][cH:25][c:24]3[N:28]([CH3:36])[c:29]3[c:30]1[cH:32][cH:33][cH:34][cH:35]3)[c:8]1[c:9]([n+:10]2-[c:70]2[cH:71][cH:72][c:73](/[CH:67]=[C:63](/[C:64](=[O:65])[OH:66])[C:81]#[N:82])[c:74]3[c:75]2[n:78][s:79][n:80]3)[cH:11][cH:12][cH:13][cH:14]1 | 0.04464789 | -4.958 | -4.167 | 738 | 1.753725 | 13.8099
C7AD-BTD-CNCOOH_1 | [cH:1]1[c:2]2[c:3]([cH:4][cH:5][cH:6]1)[c:7](/[CH:15]=[CH:16]/[CH:17]=[CH:18]/[CH:19]=[CH:20]/[CH:21]=[C:31]1\[c:23]3[cH:22][cH:27][cH:26][cH:25][c:24]3[N:28]([c:66]3[cH:67][cH:68][c:69](/[CH:63]=[C:59](/[C:60](=[O:61])[OH:62])[C:81]#[N:82])[c:70]4[c:71]3[n:74][s:75][n:76]4)[c:29]3[c:30]1[cH:32][cH:33][cH:34][cH:35]3)[c:8]1[c:9]([n+:10]2[CH3:77])[cH:11][cH:12][cH:13][cH:14]1 | 0.04687737 | -4.943 | -4.165 | 787 | 0.998108 | 20.3832