## Sheet1
File | HOMO | LUMO | Dipole_Moment | Total_Energy_Hartree | Solvation_Energy_eV | Surface_Area_A2 | Molecular_Volume_A3 | COSMO_Screening_Charge | Max_Absorption_nm | Max_f_osc
10b | -4.761 | -3.872 | 24.5753 | -2845.954287 | -1.065 | 592.09198 | 646.689453 | 0 | 584 | 0.952342
12a | -4.798 | -3.865 | 25.3867 | -2845.955393 | -1.057 | 588.264148 | 644.935359 | 0 | 598 | 0.718274
20a | -4.829 | -3.891 | 23.7555 | -2203.836107 | -1.061 | 604.069685 | 660.870883 | 0 | 560 | 1.013934
21a | -4.731 | -3.904 | 19.1961 | -2754.098977 | -1.138 | 667.8669 | 740.076967 | 0 | 642 | 0.628735
Catechin | -5.248 | -1.117 | 3.9333 | -1024.745094 | -1.05 | 282.396334 | 293.460235 | 0 | 208 | 0.15623
D1 | -5.326 | -2.844 | 7.051 | -1384.994006 | -1.266 | 377.789137 | 405.269958 | 0 | 415 | 0.157375
D2 | -5.248 | -2.83 | 7.4213 | -1271.121232 | -1.15 | 350.946155 | 377.777839 | 0 | 411 | 0.26268
D3 | -5.395 | -2.781 | 2.8499 | -1436.474752 | -1.139 | 338.116472 | 395.135537 | 0 | 358 | 0.109326
DPAA | -4.992 | -2.85 | 5.7595 | -3688.281243 | -0.629 | 385.829487 | 421.867349 | 0 | 471 | 0.496456
DPACA | -5.233 | -3.369 | 7.3682 | -3779.88309 | -0.734 | 406.601539 | 447.361143 | 0 | 515 | 0.532246
Phenothiazine1 | -5.098 | -3.542 | 9.0807 | -1345.221923 | -0.827 | 326.197852 | 345.296096 | 0 | 342 | 0.314248
Phenothiazine2 | -4.963 | -2.994 | 7.3515 | -1253.621915 | -0.692 | 308.123245 | 324.229487 | 0 | 304 | 0.327886
Quercitin | -5.711 | -2.79 | 4.3692 | -1629.617622 | -1.04 | 362.788361 | 417.192661 | 0 | 273 | 0.157059
T1 | -5.627 | -3.898 | 14.7076 | -1847.710115 | -1.108 | 560.854038 | 578.222707 | 0 | 518 | 1.004148
T2 | -5.511 | -3.899 | 16.8423 | -2390.421685 | -1.186 | 695.08843 | 807.185743 | 0 | 485 | 0.844849
T3 | -5.657 | -4.058 | 12.7317 | -2015.493496 | -1.028 | 581.747745 | 604.188766 | 0 | 556 | 1.039646
T4 | -5.579 | -4.065 | 14.7524 | -2558.191363 | -1.118 | 815.561617 | 841.663359 | 0 | 510 | 0.808338