## Feuil1
Dye | E_HOMO | E_LUMO | oscillator_strength | mass | Binding_Energy_eV | solvation_energy_eV | dipole_moment | Max_Absorption_nm | surface_area_A2 | molecular_volume_A3 | expPCE | expVoc_V | expIsc_mAcm-2 | expFF
10b | -4.597 | -3.71 | 1.010128 | 611.748 | -357.665 | -1.232 | 27.1424 | 583 | 598.841204 | 651.33504 | 4.44% | 0.588 | 10.8 | 0.7
12a | -4.636 | -3.698 | 0.999384 | 611.748 | -357.692 | -1.203 | 27.223 | 592 | 596.582989 | 652.896473 | 1.47% | 0.481 | 4.6 | 0.66
20a | -4.651 | -3.727 | 1.05693 | 599.704 | -393.74062 | -1.214 | 26.3601 | 561 | 608.199673 | 664.73637 | 5.52% | 0.603 | 13.1 | 0.7
21a | -4.561 | -3.715 | 0.705128 | 681.824 | -432.42983 | -1.31 | 23.7772 | 637 | 678.557941 | 748.458472 | 4.44% | 0.59 | 10.5 | 0.72
Beetroot | -5.186 | -3.695 | 0.29 | 550.473 | -329.91473 | -2.47 | 4.6029 | 604 | 484.780784 | 533.433162 | 1.3%
D1 | -5.195 | -2.63 | 0.17197 | 399.399 | -257.68868 | -1.184 | 6.5592 | 408 | 387.3409 | 412.951353 | 3.04% | 0.712 | 6.28 | 0.68
D2 | -5.163 | -2.589 | 0.234811 | 369.373 | -239.79798 | -1.054 | 6.8226 | 409 | 354.439145 | 380.068067 | 3.46% | 0.718 | 7.07 | 0.68
D3 | -5.271 | -2.633 | 0.109098 | 408.366 | -249.59579 | -1.061 | 3.3748 | 359 | 346.581779 | 402.922143 | 2.49% | 0.717 | 5.09 | 0.68
DPAA | -4.862 | -2.735 | 0.499187 | 434.333 | -254.52689 | -0.685 | 5.8789 | 474 | 389.939641 | 426.054576 | 3.41% | 0.76 | 10.42 | 0.69
DPACA | -5.095 | -3.249 | 0.533851 | 459.343 | -264.14006 | -0.816 | 7.7768 | 519 | 412.305213 | 452.543801 | 3.71% | 0.85 | 10.64 | 0.76
Phenothiazine1 | -4.935 | -3.333 | 0.288586 | 322.382 | -198.47586 | -0.765 | 9.0352 | 343 | 330.452395 | 349.95115 | 5.53% | 0.669 | 13.35 | 0.62
Phenothiazine2 | -4.818 | -2.806 | 0.353802 | 297.372 | -188.92415 | -0.631 | 7.2013 | 308 | 311.25871 | 327.396927 | 3.46% | 0.628 | 8.09 | 0.68
Quercitin | -5.323 | -2.754 | 0.193758 | 448.38 | -270.97334 | -1.058 | 6.6676 | 419 | 381.893317 | 426.986904 | 2.15% | 0.582 | 5.48 | 0.674
Rutin | -5.159 | -2.833 | 0.255696 | 742.68 | -459.77687 | -1.971 | 6.3594 | 466 | 631.881213 | 731.916619 | 0.71% | 0.547 | 1.826 | 0.713
T1-simp | -5.418 | -3.71 | 0.952597 | 350.392 | -210.24803 | -1.012 | 14.832 | 523 | 373.33181 | 386.599372 | 0.54% | 0.47 | 2.26 | 0.509
T2-simp | -5.396 | -3.71 | 0.794487 | 394.445 | -240.93432 | -1.097 | 15.8432 | 540 | 417.523898 | 431.785193 | 1.19% | 0.51 | 3.64 | 0.645
T3-simp | -5.448 | -3.863 | 1.005572 | 393.417 | -232.50159 | -0.952 | 13.091 | 560 | 393.928755 | 413.254515 | 0.22% | 0.45 | 0.64 | 0.74
T4-simp | -5.429 | -3.866 | 0.794271 | 437.47 | -263.24529 | -1.021 | 13.7502 | 583 | 441.173419 | 457.649836 | 0.24% | 0.48 | 0.66 | 0.75