## Sheet1
File | HOMO | LUMO | Dipole_Moment | Max_Absorption_nm | Max_f_osc | Max_Excitation_eV
10b | -4.383 | -3.43 | 20.7259 | 554 | 0.993439 | 2.24
10c | -4.475 | -3.396 | 14.1902 | 517 | 0.60955 | 2.4
10d | -4.443 | -3.411 | 12.8122 | 534 | 0.550979 | 2.32
12a | -4.452 | -3.447 | 17.9826 | 544 | 0.742578 | 2.28
12b | -4.56 | -3.396 | 12.661 | 555 | 0.832417 | 2.24
19a | -4.488 | -3.313 | 14.1606 | 500 | 1.031302 | 2.48
20a | -4.39 | -3.401 | 18.8847 | 536 | 0.862689 | 2.31
21a | -4.332 | -3.442 | 17.2652 | 577 | 0.531098 | 2.15
22a | -4.38 | -3.422 | 13.7921 | 660 | 1.038181 | 1.88
D1 | -5.05 | -2.373 | 6.413 | 399 | 0.224655 | 3.11
D2 | -4.976 | -2.317 | 6.5263 | 402 | 0.227484 | 3.08
D3 | -5.027 | -2.326 | 6.9715 | 405 | 0.152135 | 3.06
DPAA | -4.628 | -2.454 | 5.7525 | 469 | 0.484837 | 2.65
DPACA | -4.863 | -2.974 | 7.8539 | 510 | 0.541924 | 2.43
Phenothiazine1 | -4.71 | -3.061 | 8.8357 | 341 | 0.281546 | 3.64
Phenothiazine2 | -4.534 | -2.532 | 7.0232 | 305 | 0.300347 | 4.06
Phenothiazine3 | -5.067 | -2.877 | 8.6835 | 334 | 0.335496 | 3.71
Phenothiazine4 | -4.727 | -2.932 | 8.5836 | 537 | 0.447366 | 2.31
T1 | -5.224 | -3.43 | 13.5509 | 527 | 0.750572 | 2.35
T2 | -5.041 | -3.413 | 15.556 | 480 | 0.652343 | 2.58
T3 | -5.219 | -3.572 | 12.3411 | 561 | 0.84324 | 2.21
T4 | -5.207 | -3.565 | 12.6625 | 438 | 0.529192 | 2.83