## Sheet1
File | HOMO | LUMO | Dipole_Moment | Max_Absorption_nm | Max_f_osc | Max_Excitation_eV
10b | -4.772 | -3.914 | 25.8598 | 585 | 0.925792 | 2.12
10c | -4.859 | -3.858 | 19.121 | 576 | 0.898504 | 2.15
10d | -4.817 | -3.854 | 19.5977 | 938 | 0.748518 | 1.32
12a | -4.802 | -3.906 | 26.4048 | 934 | 0.68387 | 1.33
12b | -4.748 | -3.796 | 19.038 | 918 | 0.616428 | 1.35
19a | -4.899 | -3.748 | 15.8477 | 530 | 0.912547 | 2.34
20a | -4.837 | -3.934 | 24.9815 | 990 | 0.598239 | 1.25
21a | -4.745 | -3.939 | 19.9402 | 642 | 0.654337 | 1.93
22a | -4.722 | -3.865 | 17.0612 | 683 | 1.467794 | 1.82
D1 | -5.317 | -2.83 | 7.0315 | 415 | 0.140013 | 2.99
D2 | -5.236 | -2.814 | 7.3196 | 411 | 0.262642 | 3.02
D3 | -5.388 | -2.767 | 2.8017 | 358 | 0.109675 | 3.46
DPAA | -5.03 | -2.914 | 5.9829 | 474 | 0.498719 | 2.61
DPACA | -5.268 | -3.432 | 7.7744 | 519 | 0.533673 | 2.39
Phenothiazine1 | -5.092 | -3.53 | 8.9611 | 342 | 0.321588 | 3.62
Phenothiazine2 | -4.954 | -2.979 | 7.2708 | 304 | 0.321389 | 4.08
Phenothiazine3 | -5.537 | -3.334 | 9.4926 | 328 | 0.453893 | 3.78
Phenothiazine4 | -5.177 | -3.378 | 9.2808 | 517 | 0.55103 | 2.4
Quercitin | -5.7 | -2.779 | 4.3145 | 273 | 0.145043 | 4.55
Rutin | -5.293 | -3.112 | 8.2121 | 473 | 0.379511 | 2.62
T1 | -5.614 | -3.879 | 14.5133 | 516 | 0.948782 | 2.4
T2 | -5.557 | -3.875 | 15.9915 | 474 | 0.708416 | 2.61
T3 | -5.648 | -4.044 | 12.7977 | 552 | 1.03911 | 2.25
T4 | -5.623 | -4.052 | 13.6504 | 584 | 0.695781 | 2.12