## Sheet1
File | PCE | PredictedPCE | Absolute_Error | Error_Percentage | Dataset
10b | 0.0444 | 0.0253003 | 0.0190997 | 43.01735 | Training
10c | 0.0541 | 0.02355451 | 0.03054549 | 56.46117 | Training
10d | 0.0505 | 0.02419407 | 0.02630593 | 52.09094 | Training
12a | 0.0147 | 0.02700388 | 0.01230388 | 83.69988 | Training
12b | 0.0231 | 0.0008145974 | 0.0222854 | 96.4736 | Training
19a | 0.0219 | 0.05059671 | 0.02869671 | 131.0352 | Training
20a | 0.0552 | 0.03372343 | 0.02147657 | 38.90684 | Training
21a | 0.0444 | 0.04745251 | 0.003052506 | 6.875013 | Training
22a | 0.0441 | 0.04766218 | 0.003562184 | 8.077514 | Training
aksq1 | 0.0263 | 0.03344786 | 0.007147858 | 27.17817 | Training
aksq2 | 0.0248 | 0.03997856 | 0.01517856 | 61.20387 | Training
aksq3 | 0.0103 | 0.02144089 | 0.01114089 | 108.164 | Testing
aksq4 | 0.0098 | 0.05041656 | 0.04061656 | 414.4547 | Training
beetroot | 0.013 | 0.01301344 | 1.343553e-05 | 0.1033502 | Training
d1 | 0.0304 | 0.01905317 | 0.01134683 | 37.32509 | Testing
d2 | 0.0346 | 0.0220973 | 0.0125027 | 36.13499 | Training
d3 | 0.0249 | 0.03239873 | 0.007498731 | 30.11538 | Training
dpaa | 0.0341 | 0.03488815 | 0.000788152 | 2.311296 | Training
dpaca | 0.0371 | 0.03327955 | 0.003820451 | 10.29771 | Training
imidazole1-1 | 0.0121 | 0.02437921 | 0.01227921 | 101.4811 | Training
imidazole1-2 | 0.0336 | 0.02457246 | 0.009027542 | 26.86768 | Testing
imidazole1-3 | 0.0512 | 0.003182709 | 0.04801729 | 93.78377 | Training
imidazole1 | 0.0508 | 0.01304568 | 0.03775432 | 74.31952 | Training
imidazole2 | 0.0334 | 0.01667589 | 0.01672411 | 50.07218 | Training
imidazole3 | 0.0526 | 0.007875128 | 0.04472487 | 85.02827 | Training
imidazole4 | 0.0671 | 0.04094883 | 0.02615117 | 38.97342 | Testing
imidazole5 | 0.0006 | 0.01161242 | 0.01101242 | 1835.403 | Training
ms-c | 0.0553 | 0.04284729 | 0.01245271 | 22.51847 | Training
ms-f | 0.0402 | 0.03969509 | 0.0005049085 | 1.255991 | Testing
ms-m | 0.0274 | 0.0106595 | 0.0167405 | 61.09671 | Training
phenothiazine1 | 0.0553 | 0.02608209 | 0.02921791 | 52.83528 | Training
phenothiazine2 | 0.0346 | 0.01549785 | 0.01910215 | 55.20851 | Training
phenothiazine3 | 0.0243 | 0.05471668 | 0.03041668 | 125.1715 | Training
phenothiazine4 | 0.0349 | 0.0274291 | 0.007470896 | 21.40658 | Testing
quercitin | 0.0215 | 0.05448329 | 0.03298329 | 153.4107 | Training
rutin | 0.0071 | 0.02093297 | 0.01383297 | 194.8306 | Training
t1 | 0.0054 | 0.0114242 | 0.006024199 | 111.5592 | Testing
t2 | 0.0119 | 0.05066358 | 0.03876358 | 325.7444 | Training
t3 | 0.0022 | 0.008077875 | 0.005877875 | 267.1761 | Testing
t4 | 0.0024 | 0.0436492 | 0.0412492 | 1718.717 | Training