## Sheet1
File | HOMO | LUMO | Dipole_Moment | Max_Absorption_nm | Max_f_osc | Max_Excitation_eV | PCE | expVoc_V | expIsc_mAcm-2 | expFF | Mass | SMILES | LogP | TPSA | RotatableBonds | HBondDonors | HBondAcceptors | RingCount | AromaticRings | deltaE_LCB | deltaE_RedOxH | deltaE_HL | IP | EA | elnChemPot | chemHardness | electronegativity | electrophilicityIndex | electroacceptingPower | electrodonatingPower | LHE
10b | -4.383 | -3.43 | 20.7259 | 554 | 0.993439 | 2.24 | 0.0444 | 0.588 | 10.8 | 0.7 | 611.0684 | [c:1]1([C:13]2=[CH:14]/[C:16](=[C:12](/[c:19]3[cH:20][cH:22][cH:24][cH:23][cH:21]3)[c:25]3[cH:26][cH:28][c:30]([C:31]#[C:32][c:33]4[s:34][c:36](/[CH:38]=[C:39](/[C:40]#[N:11])[C:41](=[O:42])[OH:43])[cH:37][cH:35]4)[cH:29][cH:27]3)[CH:18]=[C:17]([c:6]3[s:7][cH:9][cH:10][cH:8]3)[O:15]2)[s:2][cH:4][cH:5][cH:3]1 | 9.17678 | 70.32 | 6 | 1 | 6 | 6 | 5 | 0.57 | -0.417 | 0.953 | 4.383 | 3.43 | -3.9065 | 0.4765 | 3.9065 | 32.02674 | 14.11968 | 18.02618 | 89.84778
10c | -4.475 | -3.396 | 14.1902 | 517 | 0.60955 | 2.4 | 0.0541 | 0.605 | 12.9 | 0.7 | 751.2181 | [N:1]#[C:30]/[C:29](=[CH:28]/[c:26]1[s:24][c:23]([C:22]#[C:21][c:20]2[cH:18][cH:16][c:15](/[C:2](=[C:6]3\[CH:4]=[C:3]([c:49]4[cH:51][cH:52][c:53](-[c:63]5[cH:71][cH:72][cH:73][cH:74][cH:75]5)[cH:54][cH:55]4)[O:5][C:7]([c:50]4[cH:56][cH:57][c:58](-[c:68]5[cH:76][cH:77][cH:78][cH:79][cH:80]5)[cH:59][cH:60]4)=[CH:8]3)[c:9]3[cH:10][cH:12][cH:14][cH:13][cH:11]3)[cH:17][cH:19]2)[cH:25][cH:27]1)[C:31](=[O:32])[OH:33] | 12.38778 | 70.32 | 8 | 1 | 4 | 8 | 7 | 0.604 | -0.325 | 1.079 | 4.475 | 3.396 | -3.9355 | 0.5395 | 3.9355 | 28.70836 | 12.45387 | 16.38937 | 75.42746
10d | -4.443 | -3.411 | 12.8122 | 534 | 0.550979 | 2.32 | 0.0505 | 0.594 | 11.9 | 0.71 | 699.1868 | [N:1]#[C:30]/[C:29](=[CH:28]/[c:26]1[s:24][c:23]([C:22]#[C:21][c:20]2[cH:18][cH:16][c:15](/[C:2](=[C:6]3\[CH:4]=[C:3]([c:49]4[cH:51][c:52]5[c:53]([cH:54][cH:55]4)[cH:67][cH:68][cH:69][cH:70]5)[O:5][C:7]([c:50]4[cH:56][cH:57][c:58]5[c:59]([cH:60]4)[cH:71][cH:72][cH:73][cH:74]5)=[CH:8]3)[c:9]3[cH:10][cH:12][cH:14][cH:13][cH:11]3)[cH:17][cH:19]2)[cH:25][cH:27]1)[C:31](=[O:32])[OH:33] | 11.36018 | 70.32 | 6 | 1 | 4 | 8 | 7 | 0.589 | -0.357 | 1.032 | 4.443 | 3.411 | -3.927 | 0.516 | 3.927 | 29.8863 | 13.04415 | 16.97115 | 71.87963
12a | -4.452 | -3.447 | 17.9826 | 544 | 0.742578 | 2.28 | 0.0147 | 0.481 | 4.6 | 0.66 | 611.0684 | [c:1]1([C:26]#[C:27][c:28]2[s:29][c:31](/[CH:33]=[C:34](/[C:35]#[N:6])[C:36](=[O:37])[OH:38])[cH:32][cH:30]2)[s:2][c:4](/[C:7](=[C:17]2\[CH:15]=[C:14]([c:13]3[cH:11][cH:9][cH:8][cH:10][cH:12]3)[O:16][C:18]([c:20]3[cH:21][cH:23][cH:25][cH:24][cH:22]3)=[CH:19]2)[c:39]2[s:40][cH:42][cH:43][cH:41]2)[cH:5][cH:3]1 | 9.17678 | 70.32 | 6 | 1 | 6 | 6 | 5 | 0.553 | -0.348 | 1.005 | 4.452 | 3.447 | -3.9495 | 0.5025 | 3.9495 | 31.04189 | 13.60901 | 17.55851 | 81.91069
12b | -4.56 | -3.396 | 12.661 | 555 | 0.832417 | 2.24 | 0.0231 | 0.505 | 6.7 | 0.68 | 622.9812 | [c:1]1([C:16]#[C:17][c:18]2[s:19][c:21](/[CH:23]=[C:24](/[C:25]#[N:6])[C:26](=[O:27])[OH:28])[cH:22][cH:20]2)[s:2][c:4](/[C:7](=[C:12]2\[CH:10]=[C:9]([c:8]3[cH:45][cH:46][cH:47][s:48]3)[O:11][C:13]([c:15]3[cH:49][cH:50][cH:51][s:52]3)=[CH:14]2)[c:29]2[s:30][cH:32][cH:33][cH:31]2)[cH:5][cH:3]1 | 9.29978 | 70.32 | 6 | 1 | 8 | 6 | 5 | 0.604 | -0.24 | 1.164 | 4.56 | 3.396 | -3.978 | 0.582 | 3.978 | 27.18984 | 11.67867 | 15.65667 | 85.29101
19a | -4.488 | -3.313 | 14.1606 | 500 | 1.031302 | 2.48 | 0.0219 | 0.48 | 7.3 | 0.63 | 523.1242 | [c:1]1([C:22]#[C:23][c:24]2[s:25][c:27](/[CH:29]=[C:30](/[C:31]#[N:2])[C:32](=[O:33])[OH:34])[cH:28][cH:26]2)[cH:51][cH:52][c:53](/[CH:3]=[C:13]2\[CH:11]=[C:10]([c:9]3[cH:7][cH:5][cH:4][cH:6][cH:8]3)[O:12][C:14]([c:16]3[cH:17][cH:19][cH:21][cH:20][cH:18]3)=[CH:15]2)[cH:54][cH:55]1 | 7.63528 | 70.32 | 5 | 1 | 4 | 5 | 4 | 0.687 | -0.312 | 1.175 | 4.488 | 3.313 | -3.9005 | 0.5875 | 3.9005 | 25.896 | 11.07119 | 14.97169 | 90.69539
20a | -4.39 | -3.401 | 18.8847 | 536 | 0.862689 | 2.31 | 0.0552 | 0.603 | 13.1 | 0.7 | 599.1555 | [N:1]#[C:42]/[C:41](=[CH:40]/[c:38]1[s:36][c:35]([C:34]#[C:33][c:32]2[cH:30][cH:28][c:27](/[C:2](=[C:12]3\[CH:10]=[C:9]([c:8]4[cH:6][cH:4][cH:3][cH:5][cH:7]4)[O:11][C:13]([c:15]4[cH:16][cH:18][cH:20][cH:19][cH:17]4)=[CH:14]3)[c:21]3[cH:22][cH:24][cH:26][cH:25][cH:23]3)[cH:29][cH:31]2)[cH:37][cH:39]1)[C:43](=[O:44])[OH:45] | 9.05378 | 70.32 | 6 | 1 | 4 | 6 | 5 | 0.599 | -0.41 | 0.989 | 4.39 | 3.401 | -3.8955 | 0.4945 | 3.8955 | 30.6874 | 13.45776 | 17.35326 | 86.28136
21a | -4.332 | -3.442 | 17.2652 | 577 | 0.531098 | 2.15 | 0.0444 | 0.59 | 10.5 | 0.72 | 681.1432 | [c:1]1(-[c:31]2[s:29][c:28]([C:27]#[C:26][c:25]3[cH:23][cH:21][c:20](/[C:7](=[C:11]4\[CH:9]=[C:8]([c:42]5[cH:40][cH:39][cH:41][cH:43][cH:44]5)[O:10][C:12]([c:45]5[cH:46][cH:48][cH:50][cH:49][cH:47]5)=[CH:13]4)[c:14]4[cH:15][cH:17][cH:19][cH:18][cH:16]4)[cH:22][cH:24]3)[cH:30][cH:32]2)[s:2][c:4](/[CH:33]=[C:34](/[C:35]#[N:6])[C:36](=[O:37])[OH:38])[cH:5][cH:3]1 | 10.78228 | 70.32 | 7 | 1 | 5 | 7 | 6 | 0.558 | -0.468 | 0.89 | 4.332 | 3.442 | -3.887 | 0.445 | 3.887 | 33.95229 | 15.08827 | 18.97527 | 70.56243
22a | -4.38 | -3.422 | 13.7921 | 660 | 1.038181 | 1.88 | 0.0441 | 0.566 | 11.1 | 0.7 | 763.131 | [c:1]1(-[c:11]2[s:9][c:8](-[c:38]3[s:36][c:35]([C:34]#[C:33][c:32]4[cH:30][cH:28][c:27](/[C:14](=[C:18]5\[CH:16]=[C:15]([c:49]6[cH:47][cH:46][cH:48][cH:50][cH:51]6)[O:17][C:19]([c:52]6[cH:53][cH:55][cH:57][cH:56][cH:54]6)=[CH:20]5)[c:21]5[cH:22][cH:24][cH:26][cH:25][cH:23]5)[cH:29][cH:31]4)[cH:37][cH:39]3)[cH:10][cH:12]2)[s:2][c:4](/[CH:40]=[C:41](\[C:42]#[N:13])[C:43](=[O:44])[OH:45])[cH:5][cH:3]1 | 12.51078 | 70.32 | 8 | 1 | 6 | 8 | 7 | 0.578 | -0.42 | 0.958 | 4.38 | 3.422 | -3.901 | 0.479 | 3.901 | 31.76994 | 13.99434 | 17.89534 | 90.84161
d1 | -5.05 | -2.373 | 6.413 | 399 | 0.224655 | 3.11 | 0.0304 | 0.712 | 6.28 | 0.68 | 399.1318 | [OH:1][C@H:29]1[CH2:27][CH2:25][N:24]([CH2:2][O:6][c:15]2[c:14](-[c:18]3[cH:19][cH:21][c:23]([OH:4])[c:22]([OH:3])[cH:20]3)[o:16][c:8]3[c:9]([cH:11][cH:13][c:12]([OH:5])[cH:10]3)[c:17]2=[O:7])[CH2:26][CH2:28]1 | 2.3698 | 123.6 | 4 | 4 | 8 | 4 | 3 | 1.627 | 0.25 | 2.677 | 5.05 | 2.373 | -3.7115 | 1.3385 | 3.7115 | 10.29154 | 3.457335 | 7.168835 | 40.38645
d2 | -4.976 | -2.317 | 6.5263 | 402 | 0.227484 | 3.08 | 0.0346 | 0.718 | 7.07 | 0.68 | 369.1212 | [OH:1][c:20]1[cH:18][c:16](-[c:12]2[c:13]([O:4][C@H:22]3[CH2:23][CH2:25][NH:27][CH2:26][CH2:24]3)[c:15](=[O:5])[c:7]3[c:6]([cH:8][c:10]([OH:3])[cH:11][cH:9]3)[o:14]2)[cH:17][cH:19][c:21]1[OH:2] | 2.7076 | 112.16 | 3 | 4 | 7 | 4 | 3 | 1.683 | 0.176 | 2.659 | 4.976 | 2.317 | -3.6465 | 1.3295 | 3.6465 | 10.00148 | 3.343675 | 6.990175 | 40.77351
d3 | -5.027 | -2.326 | 6.9715 | 405 | 0.152135 | 3.06 | 0.0249 | 0.717 | 5.09 | 0.68 | 408.0958 | [NH2:1][c:28]1[cH:26][c:25]([O:2][CH2:3][O:7][c:16]2[c:15](-[c:19]3[cH:20][cH:22][c:24]([OH:5])[c:23]([OH:4])[cH:21]3)[o:17][c:9]3[c:10]([cH:12][cH:14][c:13]([OH:6])[cH:11]3)[c:18]2=[O:8])[cH:27][cH:29][n:30]1 | 2.9693 | 148.27 | 5 | 4 | 9 | 4 | 4 | 1.674 | 0.227 | 2.701 | 5.027 | 2.326 | -3.6765 | 1.3505 | 3.6765 | 10.00863 | 3.334877 | 7.011377 | 29.5526
dpaa | -4.628 | -2.454 | 5.7525 | 469 | 0.484837 | 2.65 | 0.0341 | 0.76 | 10.42 | 0.69 | 433.0677 | [cH:1]1[cH:2][c:3]2[c:4]([cH:5][c:6]1[Br:15])[C@@:7]([CH3:16])([CH3:17])[c:8]1[c:9]([cH:11][cH:12][c:13](/[CH:19]=[CH:20]/[C:21](=[O:22])[OH:23])[cH:14]1)[N:10]2[c:18]1[cH:24][cH:25][cH:26][cH:27][cH:28]1 | 6.656 | 40.54 | 3 | 1 | 2 | 4 | 3 | 1.546 | -0.172 | 2.174 | 4.628 | 2.454 | -3.541 | 1.087 | 3.541 | 11.53513 | 4.132938 | 7.673938 | 67.25364
dpaca | -4.863 | -2.974 | 7.8539 | 510 | 0.541924 | 2.43 | 0.0371 | 0.85 | 10.64 | 0.76 | 458.063 | [cH:1]1[cH:2][c:3]2[c:4]([cH:5][c:6]1[Br:15])[C@@:7]([CH3:16])([CH3:17])[c:8]1[c:9]([cH:11][cH:12][c:13](/[CH:19]=[C:20](/[C:21](=[O:22])[OH:23])[C:29]#[N:30])[cH:14]1)[N:10]2[c:18]1[cH:24][cH:25][cH:26][cH:27][cH:28]1 | 6.54978 | 64.33 | 3 | 1 | 3 | 4 | 3 | 1.026 | 0.063 | 1.889 | 4.863 | 2.974 | -3.9185 | 0.9445 | 3.9185 | 16.2569 | 6.287263 | 10.20576 | 71.28717
phenothiazine1 | -4.71 | -3.061 | 8.8357 | 341 | 0.281546 | 3.64 | 0.0553 | 0.669 | 13.35 | 0.62 | 322.0776 | [cH:1]1[cH:2][cH:3][c:4]2[c:5]([cH:6]1)[N:7]([CH2:15][CH3:16])[c:8]1[c:9]([cH:11][c:12](/[CH:17]=[C:18](\[C:19]#[N:23])[C:20](=[O:21])[OH:22])[cH:13][cH:14]1)[S:10]2 | 4.30078 | 64.33 | 3 | 1 | 4 | 3 | 2 | 0.939 | -0.09 | 1.649 | 4.71 | 3.061 | -3.8855 | 0.8245 | 3.8855 | 18.31062 | 7.315625 | 11.20112 | 47.70574
phenothiazine2 | -4.534 | -2.532 | 7.0232 | 305 | 0.300347 | 4.06 | 0.0346 | 0.628 | 8.09 | 0.68 | 297.0823 | [cH:1]1[cH:2][cH:3][c:4]2[c:5]([cH:6]1)[N:7]([CH2:15][CH3:16])[c:8]1[c:9]([cH:11][c:12](/[CH:17]=[CH:18]/[C:19](=[O:20])[OH:21])[cH:13][cH:14]1)[S:10]2 | 4.407 | 40.54 | 3 | 1 | 3 | 3 | 2 | 1.468 | -0.266 | 2.002 | 4.534 | 2.532 | -3.533 | 1.001 | 3.533 | 12.46962 | 4.593435 | 8.126435 | 49.92131
phenothiazine3 | -5.067 | -2.877 | 8.6835 | 334 | 0.335496 | 3.71 | 0.0243 | 0.559 | 5.76 | 0.71 | 290.1055 | [cH:1]1[cH:2][cH:3][c:4]2[c:5]([cH:6]1)[n:7]([CH2:14][CH3:15])[c:8]1[c:9]2[cH:10][c:11](/[CH:16]=[C:17](\[C:18]#[N:22])[C:19](=[O:20])[OH:21])[cH:12][cH:13]1 | 3.80598 | 66.02 | 3 | 1 | 3 | 3 | 3 | 1.123 | 0.267 | 2.19 | 5.067 | 2.877 | -3.972 | 1.095 | 3.972 | 14.40802 | 5.354886 | 9.326886 | 53.81468
phenothiazine4 | -4.727 | -2.932 | 8.5836 | 537 | 0.447366 | 2.31 | 0.0349 | 0.62 | 8.28 | 0.68 | 318.1368 | [cH:1]1[cH:2][cH:3][c:4]2[c:5]([cH:6]1)[N:7]([CH2:14][CH3:15])[c:8]1[c:9]([cH:10][c:11](/[CH:16]=[C:17](\[C:18]#[N:22])[C:19](=[O:20])[OH:21])[cH:12][cH:13]1)[CH2:38][CH2:37]2 | 3.93478 | 64.33 | 3 | 1 | 3 | 3 | 2 | 1.068 | -0.073 | 1.795 | 4.727 | 2.932 | -3.8295 | 0.8975 | 3.8295 | 16.33991 | 6.367393 | 10.19689 | 64.30281
t1 | -5.224 | -3.43 | 13.5509 | 527 | 0.750572 | 2.35 | 0.0054 | 0.47 | 2.26 | 0.509 | 350.0725 | [CH2:1]([O:2][c:8]1[cH:6][cH:4][c:3](/[CH:10]=[C:11](\[C:12]#[N:13])[c:14]2[s:15][c:17](/[CH:19]=[C:31](\[C:32]#[N:36])[C:33](=[O:34])[OH:35])[cH:18][cH:16]2)[cH:5][cH:7]1)[CH3:9] | 4.20256 | 94.11 | 6 | 1 | 5 | 2 | 2 | 0.57 | 0.424 | 1.794 | 5.224 | 3.43 | -4.327 | 0.897 | 4.327 | 20.87283 | 8.38504 | 12.71204 | 82.24061
t2 | -5.041 | -3.413 | 15.556 | 480 | 0.652343 | 2.58 | 0.0119 | 0.51 | 3.64 | 0.645 | 394.0987 | [CH2:1]([O:2][c:14]1[cH:12][c:10](/[CH:17]=[C:18](\[C:19]#[N:20])[c:21]2[s:22][c:24](/[CH:26]=[C:38](\[C:39]#[N:43])[C:40](=[O:41])[OH:42])[cH:25][cH:23]2)[cH:11][cH:13][c:15]1[O:9][CH2:8][CH3:16])[CH3:3] | 4.60126 | 103.34 | 8 | 1 | 6 | 2 | 2 | 0.587 | 0.241 | 1.628 | 5.041 | 3.413 | -4.227 | 0.814 | 4.227 | 21.95028 | 8.963391 | 13.19039 | 77.73324
t3 | -5.219 | -3.572 | 12.3411 | 561 | 0.84324 | 2.21 | 0.0022 | 0.45 | 0.64 | 0.74 | 393.0783 | [O:1]=[C:24]1/[C:22](=[CH:21]\[c:19]2[s:17][c:16](/[C:13](=[CH:12]/[c:5]3[cH:6][cH:8][c:10]([O:4][CH2:3][CH3:11])[cH:9][cH:7]3)[C:14]#[N:15])[cH:18][cH:20]2)[C:23](=[O:2])[NH:25][C:27](=[O:28])[NH:26]1 | 2.96038 | 108.29 | 5 | 2 | 6 | 3 | 2 | 0.428 | 0.419 | 1.647 | 5.219 | 3.572 | -4.3955 | 0.8235 | 4.3955 | 23.46135 | 9.635862 | 14.03136 | 85.65304
t4 | -5.207 | -3.565 | 12.6625 | 438 | 0.529192 | 2.83 | 0.0024 | 0.48 | 0.66 | 0.75 | 437.1045 | [CH2:1]([O:2][c:16]1[cH:14][c:12](/[CH:19]=[C:20](\[C:21]#[N:22])[c:23]2[s:24][c:26](/[CH:28]=[C:29]3/[C:30](=[O:9])[NH:32][C:34](=[O:35])[NH:33][C:31]3=[O:8])[cH:27][cH:25]2)[cH:13][cH:15][c:17]1[O:11][CH2:10][CH3:18])[CH3:3] | 3.35908 | 117.52 | 7 | 2 | 7 | 3 | 2 | 0.435 | 0.407 | 1.642 | 5.207 | 3.565 | -4.386 | 0.821 | 4.386 | 23.43118 | 9.625213 | 14.01121 | 70.43295