## Sheet1
File | HOMO | LUMO | Dipole_Moment | Max_Absorption_nm | Max_f_osc | Max_Excitation_eV | PCE | expVoc_V | expIsc_mAcm-2 | expFF | Mass | SMILES | LogP | TPSA | RotatableBonds | HBondDonors | HBondAcceptors | RingCount | AromaticRings | deltaE_LCB | deltaE_RedOxH | deltaE_HL | IP | EA | elnChemPot | chemHardness | electronegativity | electrophilicityIndex | electroacceptingPower | electrodonatingPower | LHE
10b | -4.772 | -3.914 | 25.8598 | 585 | 0.925792 | 2.12 | 0.0444 | 0.588 | 10.8 | 0.7 | 611.0684 | [c:1]1([C:13]2=[CH:14]/[C:16](=[C:12](/[c:19]3[cH:20][cH:22][cH:24][cH:23][cH:21]3)[c:25]3[cH:26][cH:28][c:30]([C:31]#[C:32][c:33]4[s:34][c:36](/[CH:38]=[C:39](/[C:40]#[N:11])[C:41](=[O:42])[OH:43])[cH:37][cH:35]4)[cH:29][cH:27]3)[CH:18]=[C:17]([c:6]3[s:7][cH:9][cH:10][cH:8]3)[O:15]2)[s:2][cH:4][cH:5][cH:3]1 | 9.17678 | 70.32 | 6 | 1 | 6 | 6 | 5 | 0.086 | -0.028 | 0.858 | 4.772 | 3.914 | -4.343 | 0.429 | 4.343 | 43.96655 | 19.8654 | 24.2084 | 88.13663
10c | -4.859 | -3.858 | 19.121 | 576 | 0.898504 | 2.15 | 0.0541 | 0.605 | 12.9 | 0.7 | 751.2181 | [N:1]#[C:30]/[C:29](=[CH:28]/[c:26]1[s:24][c:23]([C:22]#[C:21][c:20]2[cH:18][cH:16][c:15](/[C:2](=[C:6]3\[CH:4]=[C:3]([c:49]4[cH:51][cH:52][c:53](-[c:63]5[cH:71][cH:72][cH:73][cH:74][cH:75]5)[cH:54][cH:55]4)[O:5][C:7]([c:50]4[cH:56][cH:57][c:58](-[c:68]5[cH:76][cH:77][cH:78][cH:79][cH:80]5)[cH:59][cH:60]4)=[CH:8]3)[c:9]3[cH:10][cH:12][cH:14][cH:13][cH:11]3)[cH:17][cH:19]2)[cH:25][cH:27]1)[C:31](=[O:32])[OH:33] | 12.38778 | 70.32 | 8 | 1 | 4 | 8 | 7 | 0.142 | 0.059 | 1.001 | 4.859 | 3.858 | -4.3585 | 0.5005 | 4.3585 | 37.95509 | 16.86086 | 21.21936 | 87.36731
10d | -4.817 | -3.854 | 19.5977 | 938 | 0.748518 | 1.32 | 0.0505 | 0.594 | 11.9 | 0.71 | 699.1868 | [N:1]#[C:30]/[C:29](=[CH:28]/[c:26]1[s:24][c:23]([C:22]#[C:21][c:20]2[cH:18][cH:16][c:15](/[C:2](=[C:6]3\[CH:4]=[C:3]([c:49]4[cH:51][c:52]5[c:53]([cH:54][cH:55]4)[cH:67][cH:68][cH:69][cH:70]5)[O:5][C:7]([c:50]4[cH:56][cH:57][c:58]5[c:59]([cH:60]4)[cH:71][cH:72][cH:73][cH:74]5)=[CH:8]3)[c:9]3[cH:10][cH:12][cH:14][cH:13][cH:11]3)[cH:17][cH:19]2)[cH:25][cH:27]1)[C:31](=[O:32])[OH:33] | 11.36018 | 70.32 | 6 | 1 | 4 | 8 | 7 | 0.146 | 0.017 | 0.963 | 4.817 | 3.854 | -4.3355 | 0.4815 | 4.3355 | 39.03751 | 17.41119 | 21.74669 | 82.15642
12a | -4.802 | -3.906 | 26.4048 | 934 | 0.68387 | 1.33 | 0.0147 | 0.481 | 4.6 | 0.66 | 611.0684 | [c:1]1([C:26]#[C:27][c:28]2[s:29][c:31](/[CH:33]=[C:34](/[C:35]#[N:6])[C:36](=[O:37])[OH:38])[cH:32][cH:30]2)[s:2][c:4](/[C:7](=[C:17]2\[CH:15]=[C:14]([c:13]3[cH:11][cH:9][cH:8][cH:10][cH:12]3)[O:16][C:18]([c:20]3[cH:21][cH:23][cH:25][cH:24][cH:22]3)=[CH:19]2)[c:39]2[s:40][cH:42][cH:43][cH:41]2)[cH:5][cH:3]1 | 9.17678 | 70.32 | 6 | 1 | 6 | 6 | 5 | 0.094 | 0.002 | 0.896 | 4.802 | 3.906 | -4.354 | 0.448 | 4.354 | 42.3154375 | 19.03671875 | 23.39071875 | 79.29239
12b | -4.748 | -3.796 | 19.038 | 918 | 0.616428 | 1.35 | 0.0231 | 0.505 | 6.7 | 0.68 | 622.9812 | [c:1]1([C:16]#[C:17][c:18]2[s:19][c:21](/[CH:23]=[C:24](/[C:25]#[N:6])[C:26](=[O:27])[OH:28])[cH:22][cH:20]2)[s:2][c:4](/[C:7](=[C:12]2\[CH:10]=[C:9]([c:8]3[cH:45][cH:46][cH:47][s:48]3)[O:11][C:13]([c:15]3[cH:49][cH:50][cH:51][s:52]3)=[CH:14]2)[c:29]2[s:30][cH:32][cH:33][cH:31]2)[cH:5][cH:3]1 | 9.29978 | 70.32 | 6 | 1 | 8 | 6 | 5 | 0.204 | -0.052 | 0.952 | 4.748 | 3.796 | -4.272 | 0.476 | 4.272 | 38.3403 | 17.09365 | 21.36565 | 75.81356
19a | -4.899 | -3.748 | 15.8477 | 530 | 0.912547 | 2.34 | 0.0219 | 0.48 | 7.3 | 0.63 | 523.1242 | [c:1]1([C:22]#[C:23][c:24]2[s:25][c:27](/[CH:29]=[C:30](/[C:31]#[N:2])[C:32](=[O:33])[OH:34])[cH:28][cH:26]2)[cH:51][cH:52][c:53](/[CH:3]=[C:13]2\[CH:11]=[C:10]([c:9]3[cH:7][cH:5][cH:4][cH:6][cH:8]3)[O:12][C:14]([c:16]3[cH:17][cH:19][cH:21][cH:20][cH:18]3)=[CH:15]2)[cH:54][cH:55]1 | 7.63528 | 70.32 | 5 | 1 | 4 | 5 | 4 | 0.252 | 0.099 | 1.151 | 4.899 | 3.748 | -4.3235 | 0.5755 | 4.3235 | 32.48072 | 14.15055 | 18.47405 | 87.76925
20a | -4.837 | -3.934 | 24.9815 | 990 | 0.598239 | 1.25 | 0.0552 | 0.603 | 13.1 | 0.7 | 599.1555 | [N:1]#[C:42]/[C:41](=[CH:40]/[c:38]1[s:36][c:35]([C:34]#[C:33][c:32]2[cH:30][cH:28][c:27](/[C:2](=[C:12]3\[CH:10]=[C:9]([c:8]4[cH:6][cH:4][cH:3][cH:5][cH:7]4)[O:11][C:13]([c:15]4[cH:16][cH:18][cH:20][cH:19][cH:17]4)=[CH:14]3)[c:21]3[cH:22][cH:24][cH:26][cH:25][cH:23]3)[cH:29][cH:31]2)[cH:37][cH:39]1)[C:43](=[O:44])[OH:45] | 9.05378 | 70.32 | 6 | 1 | 4 | 6 | 5 | 0.066 | 0.037 | 0.903 | 4.837 | 3.934 | -4.3855 | 0.4515 | 4.3855 | 42.59714 | 19.16226 | 23.54776 | 74.77908
21a | -4.745 | -3.939 | 19.9402 | 642 | 0.654337 | 1.93 | 0.0444 | 0.59 | 10.5 | 0.72 | 681.1432 | [c:1]1(-[c:31]2[s:29][c:28]([C:27]#[C:26][c:25]3[cH:23][cH:21][c:20](/[C:7](=[C:11]4\[CH:9]=[C:8]([c:42]5[cH:40][cH:39][cH:41][cH:43][cH:44]5)[O:10][C:12]([c:45]5[cH:46][cH:48][cH:50][cH:49][cH:47]5)=[CH:13]4)[c:14]4[cH:15][cH:17][cH:19][cH:18][cH:16]4)[cH:22][cH:24]3)[cH:30][cH:32]2)[s:2][c:4](/[CH:33]=[C:34](/[C:35]#[N:6])[C:36](=[O:37])[OH:38])[cH:5][cH:3]1 | 10.78228 | 70.32 | 7 | 1 | 5 | 7 | 6 | 0.061 | -0.055 | 0.806 | 4.745 | 3.939 | -4.342 | 0.403 | 4.342 | 46.78155 | 21.27015 | 25.61215 | 77.83524
22a | -4.722 | -3.865 | 17.0612 | 683 | 1.467794 | 1.82 | 0.0441 | 0.566 | 11.1 | 0.7 | 763.131 | [c:1]1(-[c:11]2[s:9][c:8](-[c:38]3[s:36][c:35]([C:34]#[C:33][c:32]4[cH:30][cH:28][c:27](/[C:14](=[C:18]5\[CH:16]=[C:15]([c:49]6[cH:47][cH:46][cH:48][cH:50][cH:51]6)[O:17][C:19]([c:52]6[cH:53][cH:55][cH:57][cH:56][cH:54]6)=[CH:20]5)[c:21]5[cH:22][cH:24][cH:26][cH:25][cH:23]5)[cH:29][cH:31]4)[cH:37][cH:39]3)[cH:10][cH:12]2)[s:2][c:4](/[CH:40]=[C:41](\[C:42]#[N:13])[C:43](=[O:44])[OH:45])[cH:5][cH:3]1 | 12.51078 | 70.32 | 8 | 1 | 6 | 8 | 7 | 0.135 | -0.078 | 0.857 | 4.722 | 3.865 | -4.2935 | 0.4285 | 4.2935 | 43.02017 | 19.4169 | 23.7104 | 96.5943
d1 | -5.317 | -2.83 | 7.0315 | 415 | 0.140013 | 2.99 | 0.0304 | 0.712 | 6.28 | 0.68 | 399.1318 | [OH:1][C@H:29]1[CH2:27][CH2:25][N:24]([CH2:2][O:6][c:15]2[c:14](-[c:18]3[cH:19][cH:21][c:23]([OH:4])[c:22]([OH:3])[cH:20]3)[o:16][c:8]3[c:9]([cH:11][cH:13][c:12]([OH:5])[cH:10]3)[c:17]2=[O:7])[CH2:26][CH2:28]1 | 2.3698 | 123.6 | 4 | 4 | 8 | 4 | 3 | 1.17 | 0.517 | 2.487 | 5.317 | 2.83 | -4.0735 | 1.2435 | 4.0735 | 13.34411 | 4.790743 | 8.864243 | 27.55857
d2 | -5.236 | -2.814 | 7.3196 | 411 | 0.262642 | 3.02 | 0.0346 | 0.718 | 7.07 | 0.68 | 369.1212 | [OH:1][c:20]1[cH:18][c:16](-[c:12]2[c:13]([O:4][C@H:22]3[CH2:23][CH2:25][NH:27][CH2:26][CH2:24]3)[c:15](=[O:5])[c:7]3[c:6]([cH:8][c:10]([OH:3])[cH:11][cH:9]3)[o:14]2)[cH:17][cH:19][c:21]1[OH:2] | 2.7076 | 112.16 | 3 | 4 | 7 | 4 | 3 | 1.186 | 0.436 | 2.422 | 5.236 | 2.814 | -4.025 | 1.211 | 4.025 | 13.37789 | 4.82782 | 8.85282 | 45.37921
d3 | -5.388 | -2.767 | 2.8017 | 358 | 0.109675 | 3.46 | 0.0249 | 0.717 | 5.09 | 0.68 | 408.0958 | [NH2:1][c:28]1[cH:26][c:25]([O:2][CH2:3][O:7][c:16]2[c:15](-[c:19]3[cH:20][cH:22][c:24]([OH:5])[c:23]([OH:4])[cH:21]3)[o:17][c:9]3[c:10]([cH:12][cH:14][c:13]([OH:6])[cH:11]3)[c:18]2=[O:8])[cH:27][cH:29][n:30]1 | 2.9693 | 148.27 | 5 | 4 | 9 | 4 | 4 | 1.233 | 0.588 | 2.621 | 5.388 | 2.767 | -4.0775 | 1.3105 | 4.0775 | 12.68677 | 4.468445 | 8.545945 | 22.31718
dpaa | -5.03 | -2.914 | 5.9829 | 474 | 0.498719 | 2.61 | 0.0341 | 0.76 | 10.42 | 0.69 | 433.0677 | [cH:1]1[cH:2][c:3]2[c:4]([cH:5][c:6]1[Br:15])[C@@:7]([CH3:16])([CH3:17])[c:8]1[c:9]([cH:11][cH:12][c:13](/[CH:19]=[CH:20]/[C:21](=[O:22])[OH:23])[cH:14]1)[N:10]2[c:18]1[cH:24][cH:25][cH:26][cH:27][cH:28]1 | 6.656 | 40.54 | 3 | 1 | 2 | 4 | 3 | 1.086 | 0.23 | 2.116 | 5.03 | 2.914 | -3.972 | 1.058 | 3.972 | 14.91189 | 5.602197 | 9.574197 | 68.28381
dpaca | -5.268 | -3.432 | 7.7744 | 519 | 0.533673 | 2.39 | 0.0371 | 0.85 | 10.64 | 0.76 | 458.063 | [cH:1]1[cH:2][c:3]2[c:4]([cH:5][c:6]1[Br:15])[C@@:7]([CH3:16])([CH3:17])[c:8]1[c:9]([cH:11][cH:12][c:13](/[CH:19]=[C:20](/[C:21](=[O:22])[OH:23])[C:29]#[N:30])[cH:14]1)[N:10]2[c:18]1[cH:24][cH:25][cH:26][cH:27][cH:28]1 | 6.54978 | 64.33 | 3 | 1 | 3 | 4 | 3 | 0.568 | 0.468 | 1.836 | 5.268 | 3.432 | -4.35 | 0.918 | 4.35 | 20.61275 | 8.246123 | 12.59612 | 70.73645
phenothiazine1 | -5.092 | -3.53 | 8.9611 | 342 | 0.321588 | 3.62 | 0.0553 | 0.669 | 13.35 | 0.62 | 322.0776 | [cH:1]1[cH:2][cH:3][c:4]2[c:5]([cH:6]1)[N:7]([CH2:15][CH3:16])[c:8]1[c:9]([cH:11][c:12](/[CH:17]=[C:18](\[C:19]#[N:23])[C:20](=[O:21])[OH:22])[cH:13][cH:14]1)[S:10]2 | 4.30078 | 64.33 | 3 | 1 | 4 | 3 | 2 | 0.47 | 0.292 | 1.562 | 5.092 | 3.53 | -4.311 | 0.781 | 4.311 | 23.79606 | 9.840154 | 14.15115 | 52.31168
phenothiazine2 | -4.954 | -2.979 | 7.2708 | 304 | 0.321389 | 4.08 | 0.0346 | 0.628 | 8.09 | 0.68 | 297.0823 | [cH:1]1[cH:2][cH:3][c:4]2[c:5]([cH:6]1)[N:7]([CH2:15][CH3:16])[c:8]1[c:9]([cH:11][c:12](/[CH:17]=[CH:18]/[C:19](=[O:20])[OH:21])[cH:13][cH:14]1)[S:10]2 | 4.407 | 40.54 | 3 | 1 | 3 | 3 | 2 | 1.021 | 0.154 | 1.975 | 4.954 | 2.979 | -3.9665 | 0.9875 | 3.9665 | 15.93228 | 6.106325 | 10.07283 | 52.28983
phenothiazine3 | -5.537 | -3.334 | 9.4926 | 328 | 0.453893 | 3.78 | 0.0243 | 0.559 | 5.76 | 0.71 | 290.1055 | [cH:1]1[cH:2][cH:3][c:4]2[c:5]([cH:6]1)[n:7]([CH2:14][CH3:15])[c:8]1[c:9]2[cH:10][c:11](/[CH:16]=[C:17](\[C:18]#[N:22])[C:19](=[O:20])[OH:21])[cH:12][cH:13]1 | 3.80598 | 66.02 | 3 | 1 | 3 | 3 | 3 | 0.666 | 0.737 | 2.203 | 5.537 | 3.334 | -4.4355 | 1.1015 | 4.4355 | 17.86079 | 6.850333 | 11.28583 | 64.83529
phenothiazine4 | -5.177 | -3.378 | 9.2808 | 517 | 0.55103 | 2.4 | 0.0349 | 0.62 | 8.28 | 0.68 | 318.1368 | [cH:1]1[cH:2][cH:3][c:4]2[c:5]([cH:6]1)[N:7]([CH2:14][CH3:15])[c:8]1[c:9]([cH:10][c:11](/[CH:16]=[C:17](\[C:18]#[N:22])[C:19](=[O:20])[OH:21])[cH:12][cH:13]1)[CH2:38][CH2:37]2 | 3.93478 | 64.33 | 3 | 1 | 3 | 3 | 2 | 0.622 | 0.377 | 1.799 | 5.177 | 3.378 | -4.2775 | 0.8995 | 4.2775 | 20.34131 | 8.144341 | 12.42184 | 71.88293
quercitin | -5.7 | -2.779 | 4.3145 | 273 | 0.145043 | 4.55 | 0.0215 | 0.582 | 5.48 | 0.674 | 448.1006 | [c:1]1(=[O:26])[c:6]2[c:5]([o:10][c:9](-[c:2]3[cH:31][cH:32][c:33]([OH:37])[c:34]([OH:36])[cH:35]3)[c:7]1[O:43][C@H:8]1[C@@H:14]([OH:21])[C@@H:17]([OH:3])[C@@H:19]([OH:4])[C@@H:18]([CH3:23])[O:16]1)[cH:11][c:15]([OH:22])[cH:13][c:12]2[OH:20] | 0.4887 | 190.28 | 3 | 7 | 11 | 4 | 3 | 1.221 | 0.9 | 2.921 | 5.7 | 2.779 | -4.2395 | 1.4605 | 4.2395 | 12.30631 | 4.215966 | 8.455466 | 28.39275
rutin | -5.293 | -3.112 | 8.2121 | 473 | 0.379511 | 2.62 | 0.0071 | 0.547 | 1.826 | 0.713 | 742.232 | [O:1]1[C@H:20]([CH2:29][O:2][C@@H:25]2[O:3][C@@H:30]([CH3:31])[C@@H:27]([OH:10])[C@@H:26]([OH:9])[C@H:24]2[OH:8])[C@@H:21]([OH:4])[C@H:22]([OH:5])[C@H:23]([OH:7])[C@@H:28]1[O:6][c:32]1[c:33](-[c:36]2[cH:40][c:44]([O:15][CH2:48][CH2:51][OH:18])[c:46]([O:16][CH2:49][CH2:52][OH:19])[cH:45][cH:41]2)[o:11][c:37]2[c:35]([c:34]1=[O:12])[c:38]([OH:13])[cH:42][c:43]([O:14][CH2:47][CH2:50][OH:17])[cH:39]2 | -2.6906 | 297.12 | 15 | 10 | 19 | 5 | 3 | 0.888 | 0.493 | 2.181 | 5.293 | 3.112 | -4.2025 | 1.0905 | 4.2025 | 16.19533 | 6.132727 | 10.33523 | 58.2661
t1 | -5.614 | -3.879 | 14.5133 | 516 | 0.948782 | 2.4 | 0.0054 | 0.47 | 2.26 | 0.509 | 350.0725 | [CH2:1]([O:2][c:8]1[cH:6][cH:4][c:3](/[CH:10]=[C:11](\[C:12]#[N:13])[c:14]2[s:15][c:17](/[CH:19]=[C:31](\[C:32]#[N:36])[C:33](=[O:34])[OH:35])[cH:18][cH:16]2)[cH:5][cH:7]1)[CH3:9] | 4.20256 | 94.11 | 6 | 1 | 5 | 2 | 2 | 0.121 | 0.814 | 1.735 | 5.614 | 3.879 | -4.7465 | 0.8675 | 4.7465 | 25.97033 | 10.72035 | 15.46685 | 88.7483
t2 | -5.557 | -3.875 | 15.9915 | 474 | 0.708416 | 2.61 | 0.0119 | 0.51 | 3.64 | 0.645 | 394.0987 | [CH2:1]([O:2][c:14]1[cH:12][c:10](/[CH:17]=[C:18](\[C:19]#[N:20])[c:21]2[s:22][c:24](/[CH:26]=[C:38](\[C:39]#[N:43])[C:40](=[O:41])[OH:42])[cH:25][cH:23]2)[cH:11][cH:13][c:15]1[O:9][CH2:8][CH3:16])[CH3:3] | 4.60126 | 103.34 | 8 | 1 | 6 | 2 | 2 | 0.125 | 0.757 | 1.682 | 5.557 | 3.875 | -4.716 | 0.841 | 4.716 | 26.44549 | 10.96987 | 15.68587 | 80.43031
t3 | -5.648 | -4.044 | 12.7977 | 552 | 1.03911 | 2.25 | 0.0022 | 0.45 | 0.64 | 0.74 | 393.0783 | [O:1]=[C:24]1/[C:22](=[CH:21]\[c:19]2[s:17][c:16](/[C:13](=[CH:12]/[c:5]3[cH:6][cH:8][c:10]([O:4][CH2:3][CH3:11])[cH:9][cH:7]3)[C:14]#[N:15])[cH:18][cH:20]2)[C:23](=[O:2])[NH:25][C:27](=[O:28])[NH:26]1 | 2.96038 | 108.29 | 5 | 2 | 6 | 3 | 2 | -0.044 | 0.848 | 1.604 | 5.648 | 4.044 | -4.846 | 0.802 | 4.846 | 29.28144 | 12.31797 | 17.16397 | 90.86118
t4 | -5.623 | -4.052 | 13.6504 | 584 | 0.695781 | 2.12 | 0.0024 | 0.48 | 0.66 | 0.75 | 437.1045 | [CH2:1]([O:2][c:16]1[cH:14][c:12](/[CH:19]=[C:20](\[C:21]#[N:22])[c:23]2[s:24][c:26](/[CH:28]=[C:29]3/[C:30](=[O:9])[NH:32][C:34](=[O:35])[NH:33][C:31]3=[O:8])[cH:27][cH:25]2)[cH:13][cH:15][c:17]1[O:11][CH2:10][CH3:18])[CH3:3] | 3.35908 | 117.52 | 7 | 2 | 7 | 3 | 2 | -0.052 | 0.823 | 1.571 | 5.623 | 4.052 | -4.8375 | 0.7855 | 4.8375 | 29.79173 | 12.5753 | 17.4128 | 79.8526