## Sheet1
File | HOMO | LUMO | Dipole_Moment | Max_Absorption_nm | Max_f_osc | Max_Excitation_eV
10b | -4.597 | -3.71 | 27.1424 | 583 | 1.010128 | 2.13
10c | -4.684 | -3.682 | 20.2171 | 558 | 1.084045 | 2.22
10d | -4.615 | -3.677 | 18.4425 | 510 | 0.547976 | 2.43
12a | -4.636 | -3.698 | 27.223 | 592 | 0.999384 | 2.09
12b | -4.624 | -3.677 | 14.9789 | 528 | 0.889745 | 2.35
19a | -4.71 | -3.587 | 16.8789 | 530 | 0.71764 | 2.34
20a | -4.651 | -3.727 | 26.3601 | 561 | 1.05693 | 2.21
21a | -4.561 | -3.715 | 23.7772 | 637 | 0.705128 | 1.95
22a | -4.558 | -3.68 | 21.2796 | 682 | 1.470767 | 1.82
AKSq1 | -4.933 | -2.683 | 12.6487 | 395 | 0.660223 | 3.14
AKSq2 | -3.784 | -1.898 | 98.8438
AKSq3 | -3.838 | -1.98 | 98.8709
AKSq4 | -4.544 | -2.512 | 19.4563 | 398 | 0.417237 | 3.12
Beetroot | -5.186 | -3.695 | 4.6029
D1 | -5.195 | -2.63 | 6.5592 | 408 | 0.17197 | 3.04
D2 | -5.163 | -2.589 | 6.8226 | 409 | 0.234811 | 3.03
D3 | -5.271 | -2.633 | 3.3748 | 359 | 0.109098 | 3.45
DPAA | -4.862 | -2.735 | 5.8789 | 474 | 0.499187 | 2.62
DPACA | -5.095 | -3.249 | 7.7768 | 519 | 0.533851 | 2.39
imidazole1-1 | -4.908 | -3.24 | 15.9162 | 499 | 0.49904 | 2.49
imidazole1-2 | -4.643 | -3.331 | 14.9396 | 530 | 0.47172 | 2.34
imidazole1-3 | -5.101 | -3.694 | 16.2844 | 477 | 0.808441 | 2.6
imidazole1 | -4.934 | -3.557 | 17.3138 | 386 | 0.577334 | 3.21
imidazole2 | -4.944 | -3.541 | 16.471 | 528 | 0.423081 | 2.35
imidazole3 | -4.977 | -3.619 | 15.3525 | 381 | 0.665163 | 3.25
imidazole4 | -4.937 | -3.595 | 12.863 | 799 | 0.349878 | 1.55
imidazole5 | -5.186 | -3.431 | 16.1448 | 505 | 0.715402 | 2.46
MS-C | -4.722 | -3.386 | 12.4976 | 524 | 0.540054 | 2.36
MS-F | -4.86 | -3.442 | 13.288 | 671 | 0.321307 | 1.85
MS-M | -4.847 | -3.416 | 13.6713 | 664 | 0.313744 | 1.87
Phenothiazine1 | -4.935 | -3.333 | 9.0352 | 343 | 0.288586 | 3.62
Phenothiazine2 | -4.818 | -2.806 | 7.2013 | 308 | 0.353802 | 4.02
Phenothiazine3 | -5.34 | -3.153 | 9.7893 | 332 | 0.479784 | 3.74
Phenothiazine4 | -4.991 | -3.206 | 9.4053 | 524 | 0.534846 | 2.36
Quercitin | -5.323 | -2.754 | 6.6676 | 419 | 0.193758 | 2.96
Rutin | -5.159 | -2.833 | 6.3594 | 466 | 0.255696 | 2.66
T1 | -5.418 | -3.71 | 14.832 | 523 | 0.952597 | 2.37
T2 | -5.396 | -3.71 | 15.8432 | 540 | 0.794487 | 2.29
T3 | -5.448 | -3.863 | 13.091 | 560 | 1.005572 | 2.22
T4 | -5.429 | -3.866 | 13.7502 | 583 | 0.794271 | 2.13