## Sheet1
File | HOMO | LUMO | Dipole_Moment | Total_Energy_Hartree | Solvation_Energy_eV | Surface_Area_A2 | Molecular_Volume_A3 | COSMO_Screening_Charge | Max_Absorption_nm | Max_f_osc
10b | -4.597 | -3.71 | 27.1424 | -2857.552262 | -1.232 | 598.841204 | 651.33504 | 0 | 583 | 1.010128
10c | -4.684 | -3.682 | 20.2171 | -2677.852681 | -1.105 | 763.223679 | 840.423948 | 0 | 558 | 1.084045
10d | -4.615 | -3.677 | 18.4425 | -2523.17176 | -1.031 | 697.440336 | 770.669635 | 0 | 510 | 0.547976
12a | -4.636 | -3.698 | 27.223 | -2857.553234 | -1.203 | 596.582989 | 652.896473 | 0 | 592 | 0.999384
12b | -4.624 | -3.677 | 14.9789 | -3498.950342 | -0.944 | 582.016851 | 641.354295 | 0 | 528 | 0.889745
19a | -4.71 | -3.587 | 16.8789 | -1985.333899 | -1.026 | 544.193692 | 582.522059 | 0 | 530 | 0.71764
20a | -4.651 | -3.727 | 26.3601 | -2216.160004 | -1.214 | 608.199673 | 664.73637 | 0 | 561 | 1.05693
21a | -4.561 | -3.715 | 23.7772 | -2767.699232 | -1.31 | 678.557941 | 748.458472 | 0 | 637 | 0.705128
22a | -4.558 | -3.68 | 21.2796 | -3319.255172 | -1.171 | 747.679262 | 828.789887 | 0 | 682 | 1.470767
D1 | -5.195 | -2.63 | 6.5592 | -1393.134805 | -1.184 | 387.3409 | 412.951353 | 0 | 408 | 0.17197
D2 | -5.163 | -2.589 | 6.8226 | -1278.684862 | -1.054 | 354.439145 | 380.068067 | 0 | 409 | 0.234811
D3 | -5.271 | -2.633 | 3.3748 | -1444.874262 | -1.061 | 346.581779 | 402.922143 | 0 | 359 | 0.109098
DPAA | -4.862 | -2.735 | 5.8789 | -3704.69389 | -0.685 | 389.939641 | 426.054576 | 0 | 474 | 0.499187
DPACA | -5.095 | -3.249 | 7.7768 | -3796.874182 | -0.816 | 412.305213 | 452.543801 | 0 | 519 | 0.533851
Phenothiazine1 | -4.935 | -3.333 | 9.0352 | -1351.57215 | -0.765 | 330.452395 | 349.95115 | 0 | 343 | 0.288586
Phenothiazine2 | -4.818 | -2.806 | 7.2013 | -1259.394134 | -0.631 | 311.25871 | 327.396927 | 0 | 308 | 0.353802
Phenothiazine3 | -5.34 | -3.153 | 9.7893 | -953.539237 | -0.765 | 310.115745 | 326.248824 | 0 | 332 | 0.479784
Phenothiazine4 | -4.991 | -3.206 | 9.4053 | -1032.044192 | -0.759 | 333.827291 | 358.719796 | 0 | 524 | 0.534846
Quercitin | -5.323 | -2.754 | 6.6676 | -1638.590312 | -1.058 | 381.893317 | 426.986904 | 0 | 419 | 0.193758
Rutin | -5.159 | -2.833 | 6.3594 | -2710.037461 | -1.971 | 631.881213 | 731.916619 | 0 | 466 | 0.255696
T1 | -5.418 | -3.71 | 14.832 | -1464.797419 | -1.012 | 373.33181 | 386.599372 | 0 | 523 | 0.952597
T2 | -5.396 | -3.71 | 15.8432 | -1618.511711 | -1.097 | 417.523898 | 431.785193 | 0 | 540 | 0.794487
T3 | -5.448 | -3.863 | 13.091 | -1633.444146 | -0.952 | 393.928755 | 413.254515 | 0 | 560 | 1.005572
T4 | -5.429 | -3.866 | 13.7502 | -1787.160542 | -1.021 | 441.173419 | 457.649836 | 0 | 583 | 0.794271