## Sheet1
File | PCE | Predicted_PCE | Prediction_Error | Prediction_Error_Percentage | Prediction_Accuracy_Percentage | Dataset | HOMO | LUMO | Dipole_Moment | Total_Energy_Hartree | Solvation_Energy_eV | Surface_Area_A2 | Molecular_Volume_A3 | COSMO_Screening_Charge | Max_Absorption_nm | Max_f_osc | expVoc_V | expIsc_mAcm-2 | expFF | Mass | SMILES | LogP | TPSA | RotatableBonds | HBondDonors | HBondAcceptors | RingCount | AromaticRings | deltaE_LCB | deltaE_RedOxH | deltaE_HL | IP | EA | elnChemPot | chemHardness | electronegativity | electrophilicityIndex | electroacceptingPower | electrodonatingPower | LHE
10b | 0.0444 | 0.028547 | 0.015853 | 35.70495 | 64.29505 | Testing | -4.597 | -3.71 | 27.1424 | -2857.552262 | -1.232 | 598.841204 | 651.33504 | 0 | 583 | 1.010128 | 0.588 | 10.8 | 0.7 | 611.0684 | [c:1]1([C:13]2=[CH:14]/[C:16](=[C:12](/[c:19]3[cH:20][cH:22][cH:24][cH:23][cH:21]3)[c:25]3[cH:26][cH:28][c:30]([C:31]#[C:32][c:33]4[s:34][c:36](/[CH:38]=[C:39](/[C:40]#[N:11])[C:41](=[O:42])[OH:43])[cH:37][cH:35]4)[cH:29][cH:27]3)[CH:18]=[C:17]([c:6]3[s:7][cH:9][cH:10][cH:8]3)[O:15]2)[s:2][cH:4][cH:5][cH:3]1 | 9.17678 | 70.32 | 6 | 1 | 6 | 6 | 5 | 0.29 | -0.203 | 0.887 | 4.597 | 3.71 | -4.1535 | 0.4435 | 4.1535 | 38.89867 | 17.42802 | 21.58152 | 90.23051
10c | 0.0541 | 0.038041 | 0.016059 | 29.68392 | 70.31608 | Training | -4.684 | -3.682 | 20.2171 | -2677.852681 | -1.105 | 763.223679 | 840.423948 | 0 | 558 | 1.084045 | 0.605 | 12.9 | 0.7 | 751.2181 | [N:1]#[C:30]/[C:29](=[CH:28]/[c:26]1[s:24][c:23]([C:22]#[C:21][c:20]2[cH:18][cH:16][c:15](/[C:2](=[C:6]3\[CH:4]=[C:3]([c:49]4[cH:51][cH:52][c:53](-[c:63]5[cH:71][cH:72][cH:73][cH:74][cH:75]5)[cH:54][cH:55]4)[O:5][C:7]([c:50]4[cH:56][cH:57][c:58](-[c:68]5[cH:76][cH:77][cH:78][cH:79][cH:80]5)[cH:59][cH:60]4)=[CH:8]3)[c:9]3[cH:10][cH:12][cH:14][cH:13][cH:11]3)[cH:17][cH:19]2)[cH:25][cH:27]1)[C:31](=[O:32])[OH:33] | 12.38778 | 70.32 | 8 | 1 | 4 | 8 | 7 | 0.318 | -0.116 | 1.002 | 4.684 | 3.682 | -4.183 | 0.501 | 4.183 | 34.92513 | 15.43369 | 19.61669 | 91.75947
10d | 0.0505 | 0.0392 | 0.0113 | 22.37624 | 77.62376 | Training | -4.615 | -3.677 | 18.4425 | -2523.17176 | -1.031 | 697.440336 | 770.669635 | 0 | 510 | 0.547976 | 0.594 | 11.9 | 0.71 | 699.1868 | [N:1]#[C:30]/[C:29](=[CH:28]/[c:26]1[s:24][c:23]([C:22]#[C:21][c:20]2[cH:18][cH:16][c:15](/[C:2](=[C:6]3\[CH:4]=[C:3]([c:49]4[cH:51][c:52]5[c:53]([cH:54][cH:55]4)[cH:67][cH:68][cH:69][cH:70]5)[O:5][C:7]([c:50]4[cH:56][cH:57][c:58]5[c:59]([cH:60]4)[cH:71][cH:72][cH:73][cH:74]5)=[CH:8]3)[c:9]3[cH:10][cH:12][cH:14][cH:13][cH:11]3)[cH:17][cH:19]2)[cH:25][cH:27]1)[C:31](=[O:32])[OH:33] | 11.36018 | 70.32 | 6 | 1 | 4 | 8 | 7 | 0.323 | -0.185 | 0.938 | 4.615 | 3.677 | -4.146 | 0.469 | 4.146 | 36.65099 | 16.31112 | 20.45712 | 71.68452
12a | 0.0147 | 0.026557 | 0.011857 | 80.65986 | 19.34014 | Training | -4.636 | -3.698 | 27.223 | -2857.553234 | -1.203 | 596.582989 | 652.896473 | 0 | 592 | 0.999384 | 0.481 | 4.6 | 0.66 | 611.0684 | [c:1]1([C:26]#[C:27][c:28]2[s:29][c:31](/[CH:33]=[C:34](/[C:35]#[N:6])[C:36](=[O:37])[OH:38])[cH:32][cH:30]2)[s:2][c:4](/[C:7](=[C:17]2\[CH:15]=[C:14]([c:13]3[cH:11][cH:9][cH:8][cH:10][cH:12]3)[O:16][C:18]([c:20]3[cH:21][cH:23][cH:25][cH:24][cH:22]3)=[CH:19]2)[c:39]2[s:40][cH:42][cH:43][cH:41]2)[cH:5][cH:3]1 | 9.17678 | 70.32 | 6 | 1 | 6 | 6 | 5 | 0.302 | -0.164 | 0.938 | 4.636 | 3.698 | -4.167 | 0.469 | 4.167 | 37.02322 | 16.48673 | 20.65373 | 89.98581
12b | 0.0231 | 0.028157 | 0.005057 | 21.89177 | 78.10823 | Training | -4.624 | -3.677 | 14.9789 | -3498.950342 | -0.944 | 582.016851 | 641.354295 | 0 | 528 | 0.889745 | 0.505 | 6.7 | 0.68 | 622.9812 | [c:1]1([C:16]#[C:17][c:18]2[s:19][c:21](/[CH:23]=[C:24](/[C:25]#[N:6])[C:26](=[O:27])[OH:28])[cH:22][cH:20]2)[s:2][c:4](/[C:7](=[C:12]2\[CH:10]=[C:9]([c:8]3[cH:45][cH:46][cH:47][s:48]3)[O:11][C:13]([c:15]3[cH:49][cH:50][cH:51][s:52]3)=[CH:14]2)[c:29]2[s:30][cH:32][cH:33][cH:31]2)[cH:5][cH:3]1 | 9.29978 | 70.32 | 6 | 1 | 8 | 6 | 5 | 0.323 | -0.176 | 0.947 | 4.624 | 3.677 | -4.1505 | 0.4735 | 4.1505 | 36.38152 | 16.1747 | 20.3252 | 87.10994
19a | 0.0219 | 0.030577 | 0.008677 | 39.621 | 60.379 | Training | -4.71 | -3.587 | 16.8789 | -1985.333899 | -1.026 | 544.193692 | 582.522059 | 0 | 530 | 0.71764 | 0.48 | 7.3 | 0.63 | 523.1242 | [c:1]1([C:22]#[C:23][c:24]2[s:25][c:27](/[CH:29]=[C:30](/[C:31]#[N:2])[C:32](=[O:33])[OH:34])[cH:28][cH:26]2)[cH:51][cH:52][c:53](/[CH:3]=[C:13]2\[CH:11]=[C:10]([c:9]3[cH:7][cH:5][cH:4][cH:6][cH:8]3)[O:12][C:14]([c:16]3[cH:17][cH:19][cH:21][cH:20][cH:18]3)=[CH:15]2)[cH:54][cH:55]1 | 7.63528 | 70.32 | 5 | 1 | 4 | 5 | 4 | 0.413 | -0.09 | 1.123 | 4.71 | 3.587 | -4.1485 | 0.5615 | 4.1485 | 30.65014 | 13.32101 | 17.46951 | 80.84157
20a | 0.0552 | 0.034497 | 0.020703 | 37.50543 | 62.49457 | Training | -4.651 | -3.727 | 26.3601 | -2216.160004 | -1.214 | 608.199673 | 664.73637 | 0 | 561 | 1.05693 | 0.603 | 13.1 | 0.7 | 599.1555 | [N:1]#[C:42]/[C:41](=[CH:40]/[c:38]1[s:36][c:35]([C:34]#[C:33][c:32]2[cH:30][cH:28][c:27](/[C:2](=[C:12]3\[CH:10]=[C:9]([c:8]4[cH:6][cH:4][cH:3][cH:5][cH:7]4)[O:11][C:13]([c:15]4[cH:16][cH:18][cH:20][cH:19][cH:17]4)=[CH:14]3)[c:21]3[cH:22][cH:24][cH:26][cH:25][cH:23]3)[cH:29][cH:31]2)[cH:37][cH:39]1)[C:43](=[O:44])[OH:45] | 9.05378 | 70.32 | 6 | 1 | 4 | 6 | 5 | 0.273 | -0.149 | 0.924 | 4.651 | 3.727 | -4.189 | 0.462 | 4.189 | 37.98208 | 16.95429 | 21.14329 | 91.22858
21a | 0.0444 | 0.03663 | 0.00777 | 17.5 | 82.5 | Training | -4.561 | -3.715 | 23.7772 | -2767.699232 | -1.31 | 678.557941 | 748.458472 | 0 | 637 | 0.705128 | 0.59 | 10.5 | 0.72 | 681.1432 | [c:1]1(-[c:31]2[s:29][c:28]([C:27]#[C:26][c:25]3[cH:23][cH:21][c:20](/[C:7](=[C:11]4\[CH:9]=[C:8]([c:42]5[cH:40][cH:39][cH:41][cH:43][cH:44]5)[O:10][C:12]([c:45]5[cH:46][cH:48][cH:50][cH:49][cH:47]5)=[CH:13]4)[c:14]4[cH:15][cH:17][cH:19][cH:18][cH:16]4)[cH:22][cH:24]3)[cH:30][cH:32]2)[s:2][c:4](/[CH:33]=[C:34](/[C:35]#[N:6])[C:36](=[O:37])[OH:38])[cH:5][cH:3]1 | 10.78228 | 70.32 | 7 | 1 | 5 | 7 | 6 | 0.285 | -0.239 | 0.846 | 4.561 | 3.715 | -4.138 | 0.423 | 4.138 | 40.48001 | 18.22388 | 22.36188 | 80.28159
22a | 0.0441 | 0.035128 | 0.008972 | 20.34467 | 79.65533 | Testing | -4.558 | -3.68 | 21.2796 | -3319.255172 | -1.171 | 747.679262 | 828.789887 | 0 | 682 | 1.470767 | 0.566 | 11.1 | 0.7 | 763.131 | [c:1]1(-[c:11]2[s:9][c:8](-[c:38]3[s:36][c:35]([C:34]#[C:33][c:32]4[cH:30][cH:28][c:27](/[C:14](=[C:18]5\[CH:16]=[C:15]([c:49]6[cH:47][cH:46][cH:48][cH:50][cH:51]6)[O:17][C:19]([c:52]6[cH:53][cH:55][cH:57][cH:56][cH:54]6)=[CH:20]5)[c:21]5[cH:22][cH:24][cH:26][cH:25][cH:23]5)[cH:29][cH:31]4)[cH:37][cH:39]3)[cH:10][cH:12]2)[s:2][c:4](/[CH:40]=[C:41](\[C:42]#[N:13])[C:43](=[O:44])[OH:45])[cH:5][cH:3]1 | 12.51078 | 70.32 | 8 | 1 | 6 | 8 | 7 | 0.32 | -0.242 | 0.878 | 4.558 | 3.68 | -4.119 | 0.439 | 4.119 | 38.64729 | 17.31902 | 21.43802 | 96.61754
d1 | 0.0304 | 0.028831 | 0.001569 | 5.161184 | 94.83882 | Training | -5.195 | -2.63 | 6.5592 | -1393.134805 | -1.184 | 387.3409 | 412.951353 | 0 | 408 | 0.17197 | 0.712 | 6.28 | 0.68 | 399.1318 | [OH:1][C@H:29]1[CH2:27][CH2:25][N:24]([CH2:2][O:6][c:15]2[c:14](-[c:18]3[cH:19][cH:21][c:23]([OH:4])[c:22]([OH:3])[cH:20]3)[o:16][c:8]3[c:9]([cH:11][cH:13][c:12]([OH:5])[cH:10]3)[c:17]2=[O:7])[CH2:26][CH2:28]1 | 2.3698 | 123.6 | 4 | 4 | 8 | 4 | 3 | 1.37 | 0.395 | 2.565 | 5.195 | 2.63 | -3.9125 | 1.2825 | 3.9125 | 11.93579 | 4.17196 | 8.08446 | 32.69769
d2 | 0.0346 | 0.029211 | 0.005389 | 15.57514 | 84.42486 | Training | -5.163 | -2.589 | 6.8226 | -1278.684862 | -1.054 | 354.439145 | 380.068067 | 0 | 409 | 0.234811 | 0.718 | 7.07 | 0.68 | 369.1212 | [OH:1][c:20]1[cH:18][c:16](-[c:12]2[c:13]([O:4][C@H:22]3[CH2:23][CH2:25][NH:27][CH2:26][CH2:24]3)[c:15](=[O:5])[c:7]3[c:6]([cH:8][c:10]([OH:3])[cH:11][cH:9]3)[o:14]2)[cH:17][cH:19][c:21]1[OH:2] | 2.7076 | 112.16 | 3 | 4 | 7 | 4 | 3 | 1.411 | 0.363 | 2.574 | 5.163 | 2.589 | -3.876 | 1.287 | 3.876 | 11.67317 | 4.059462 | 7.935462 | 41.76434
d3 | 0.0249 | 0.027395 | 0.002495 | 10.02008 | 89.97992 | Testing | -5.271 | -2.633 | 3.3748 | -1444.874262 | -1.061 | 346.581779 | 402.922143 | 0 | 359 | 0.109098 | 0.717 | 5.09 | 0.68 | 408.0958 | [NH2:1][c:28]1[cH:26][c:25]([O:2][CH2:3][O:7][c:16]2[c:15](-[c:19]3[cH:20][cH:22][c:24]([OH:5])[c:23]([OH:4])[cH:21]3)[o:17][c:9]3[c:10]([cH:12][cH:14][c:13]([OH:6])[cH:11]3)[c:18]2=[O:8])[cH:27][cH:29][n:30]1 | 2.9693 | 148.27 | 5 | 4 | 9 | 4 | 4 | 1.367 | 0.471 | 2.638 | 5.271 | 2.633 | -3.952 | 1.319 | 3.952 | 11.84102 | 4.109384 | 8.061384 | 22.2139
dpaa | 0.0341 | 0.032908 | 0.001192 | 3.495601 | 96.5044 | Training | -4.862 | -2.735 | 5.8789 | -3704.69389 | -0.685 | 389.939641 | 426.054576 | 0 | 474 | 0.499187 | 0.76 | 10.42 | 0.69 | 433.0677 | [cH:1]1[cH:2][c:3]2[c:4]([cH:5][c:6]1[Br:15])[C@@:7]([CH3:16])([CH3:17])[c:8]1[c:9]([cH:11][cH:12][c:13](/[CH:19]=[CH:20]/[C:21](=[O:22])[OH:23])[cH:14]1)[N:10]2[c:18]1[cH:24][cH:25][cH:26][cH:27][cH:28]1 | 6.656 | 40.54 | 3 | 1 | 2 | 4 | 3 | 1.265 | 0.062 | 2.127 | 4.862 | 2.735 | -3.7985 | 1.0635 | 3.7985 | 13.56709 | 5.017233 | 8.815733 | 68.31797
dpaca | 0.0371 | 0.032194 | 0.004906 | 13.22372 | 86.77628 | Training | -5.095 | -3.249 | 7.7768 | -3796.874182 | -0.816 | 412.305213 | 452.543801 | 0 | 519 | 0.533851 | 0.85 | 10.64 | 0.76 | 458.063 | [cH:1]1[cH:2][c:3]2[c:4]([cH:5][c:6]1[Br:15])[C@@:7]([CH3:16])([CH3:17])[c:8]1[c:9]([cH:11][cH:12][c:13](/[CH:19]=[C:20](/[C:21](=[O:22])[OH:23])[C:29]#[N:30])[cH:14]1)[N:10]2[c:18]1[cH:24][cH:25][cH:26][cH:27][cH:28]1 | 6.54978 | 64.33 | 3 | 1 | 3 | 4 | 3 | 0.751 | 0.295 | 1.846 | 5.095 | 3.249 | -4.172 | 0.923 | 4.172 | 18.85762 | 7.458185 | 11.63019 | 70.74844
phenothiazine1 | 0.0553 | 0.035097 | 0.020203 | 36.53345 | 63.46655 | Training | -4.935 | -3.333 | 9.0352 | -1351.57215 | -0.765 | 330.452395 | 349.95115 | 0 | 343 | 0.288586 | 0.669 | 13.35 | 0.62 | 322.0776 | [cH:1]1[cH:2][cH:3][c:4]2[c:5]([cH:6]1)[N:7]([CH2:15][CH3:16])[c:8]1[c:9]([cH:11][c:12](/[CH:17]=[C:18](\[C:19]#[N:23])[C:20](=[O:21])[OH:22])[cH:13][cH:14]1)[S:10]2 | 4.30078 | 64.33 | 3 | 1 | 4 | 3 | 2 | 0.667 | 0.135 | 1.602 | 4.935 | 3.333 | -4.134 | 0.801 | 4.134 | 21.33578 | 8.701013 | 12.83501 | 48.54661
phenothiazine2 | 0.0346 | 0.032572 | 0.002028 | 5.861272 | 94.13873 | Training | -4.818 | -2.806 | 7.2013 | -1259.394134 | -0.631 | 311.25871 | 327.396927 | 0 | 308 | 0.353802 | 0.628 | 8.09 | 0.68 | 297.0823 | [cH:1]1[cH:2][cH:3][c:4]2[c:5]([cH:6]1)[N:7]([CH2:15][CH3:16])[c:8]1[c:9]([cH:11][c:12](/[CH:17]=[CH:18]/[C:19](=[O:20])[OH:21])[cH:13][cH:14]1)[S:10]2 | 4.407 | 40.54 | 3 | 1 | 3 | 3 | 2 | 1.194 | 0.018 | 2.012 | 4.818 | 2.806 | -3.812 | 1.006 | 3.812 | 14.44468 | 5.442088 | 9.254088 | 55.72098
phenothiazine3 | 0.0243 | 0.029746 | 0.005446 | 22.41152 | 77.58848 | Testing | -5.34 | -3.153 | 9.7893 | -953.539237 | -0.765 | 310.115745 | 326.248824 | 0 | 332 | 0.479784 | 0.559 | 5.76 | 0.71 | 290.1055 | [cH:1]1[cH:2][cH:3][c:4]2[c:5]([cH:6]1)[n:7]([CH2:14][CH3:15])[c:8]1[c:9]2[cH:10][c:11](/[CH:16]=[C:17](\[C:18]#[N:22])[C:19](=[O:20])[OH:21])[cH:12][cH:13]1 | 3.80598 | 66.02 | 3 | 1 | 3 | 3 | 3 | 0.847 | 0.54 | 2.187 | 5.34 | 3.153 | -4.2465 | 1.0935 | 4.2465 | 16.49087 | 6.258871 | 10.50537 | 66.87041
phenothiazine4 | 0.0349 | 0.033169 | 0.001731 | 4.959885 | 95.04011 | Training | -4.991 | -3.206 | 9.4053 | -1032.044192 | -0.759 | 333.827291 | 358.719796 | 0 | 524 | 0.534846 | 0.62 | 8.28 | 0.68 | 318.1368 | [cH:1]1[cH:2][cH:3][c:4]2[c:5]([cH:6]1)[N:7]([CH2:14][CH3:15])[c:8]1[c:9]([cH:10][c:11](/[CH:16]=[C:17](\[C:18]#[N:22])[C:19](=[O:20])[OH:21])[cH:12][cH:13]1)[CH2:38][CH2:37]2 | 3.93478 | 64.33 | 3 | 1 | 3 | 3 | 2 | 0.794 | 0.191 | 1.785 | 4.991 | 3.206 | -4.0985 | 0.8925 | 4.0985 | 18.82095 | 7.47279 | 11.57129 | 70.81538
quercitin | 0.0215 | 0.026107 | 0.004607 | 21.42791 | 78.57209 | Testing | -5.323 | -2.754 | 6.6676 | -1638.590312 | -1.058 | 381.893317 | 426.986904 | 0 | 419 | 0.193758 | 0.582 | 5.48 | 0.674 | 448.1006 | [c:1]1(=[O:26])[c:6]2[c:5]([o:10][c:9](-[c:2]3[cH:31][cH:32][c:33]([OH:37])[c:34]([OH:36])[cH:35]3)[c:7]1[O:43][C@H:8]1[C@@H:14]([OH:21])[C@@H:17]([OH:3])[C@@H:19]([OH:4])[C@@H:18]([CH3:23])[O:16]1)[cH:11][c:15]([OH:22])[cH:13][c:12]2[OH:20] | 0.4887 | 190.28 | 3 | 7 | 11 | 4 | 3 | 1.246 | 0.523 | 2.569 | 5.323 | 2.754 | -4.0385 | 1.2845 | 4.0385 | 12.69714 | 4.489885 | 8.528385 | 35.99086
rutin | 0.0071 | 0.026132 | 0.019032 | 268.0563 | 168.0563 | Training | -5.159 | -2.833 | 6.3594 | -2710.037461 | -1.971 | 631.881213 | 731.916619 | 0 | 466 | 0.255696 | 0.547 | 1.826 | 0.713 | 742.232 | [O:1]1[C@H:20]([CH2:29][O:2][C@@H:25]2[O:3][C@@H:30]([CH3:31])[C@@H:27]([OH:10])[C@@H:26]([OH:9])[C@H:24]2[OH:8])[C@@H:21]([OH:4])[C@H:22]([OH:5])[C@H:23]([OH:7])[C@@H:28]1[O:6][c:32]1[c:33](-[c:36]2[cH:40][c:44]([O:15][CH2:48][CH2:51][OH:18])[c:46]([O:16][CH2:49][CH2:52][OH:19])[cH:45][cH:41]2)[o:11][c:37]2[c:35]([c:34]1=[O:12])[c:38]([OH:13])[cH:42][c:43]([O:14][CH2:47][CH2:50][OH:17])[cH:39]2 | -2.6906 | 297.12 | 15 | 10 | 19 | 5 | 3 | 1.167 | 0.359 | 2.326 | 5.159 | 2.833 | -3.996 | 1.163 | 3.996 | 13.73002 | 5.012386 | 9.008386 | 44.49859
t1 | 0.0054 | 0.018654 | 0.013254 | 245.4444 | 145.4444 | Training | -5.418 | -3.71 | 14.832 | -1464.797419 | -1.012 | 373.33181 | 386.599372 | 0 | 523 | 0.952597 | 0.47 | 2.26 | 0.509 | 350.0725 | [CH2:1]([O:2][c:8]1[cH:6][cH:4][c:3](/[CH:10]=[C:11](\[C:12]#[N:13])[c:14]2[s:15][c:17](/[CH:19]=[C:31](\[C:32]#[N:36])[C:33](=[O:34])[OH:35])[cH:18][cH:16]2)[cH:5][cH:7]1)[CH3:9] | 4.20256 | 94.11 | 6 | 1 | 5 | 2 | 2 | 0.29 | 0.618 | 1.708 | 5.418 | 3.71 | -4.564 | 0.854 | 4.564 | 24.39121 | 10.02036 | 14.58436 | 88.84671
t2 | 0.0119 | 0.017299 | 0.005399 | 45.36975 | 54.63025 | Training | -5.396 | -3.71 | 15.8432 | -1618.511711 | -1.097 | 417.523898 | 431.785193 | 0 | 540 | 0.794487 | 0.51 | 3.64 | 0.645 | 394.0987 | [CH2:1]([O:2][c:14]1[cH:12][c:10](/[CH:17]=[C:18](\[C:19]#[N:20])[c:21]2[s:22][c:24](/[CH:26]=[C:38](\[C:39]#[N:43])[C:40](=[O:41])[OH:42])[cH:25][cH:23]2)[cH:11][cH:13][c:15]1[O:9][CH2:8][CH3:16])[CH3:3] | 4.60126 | 103.34 | 8 | 1 | 6 | 2 | 2 | 0.29 | 0.596 | 1.686 | 5.396 | 3.71 | -4.553 | 0.843 | 4.553 | 24.59052 | 10.12414 | 14.67714 | 83.9486
t3 | 0.0022 | 0.014569 | 0.012369 | 562.2273 | 462.2273 | Training | -5.448 | -3.863 | 13.091 | -1633.444146 | -0.952 | 393.928755 | 413.254515 | 0 | 560 | 1.005572 | 0.45 | 0.64 | 0.74 | 393.0783 | [O:1]=[C:24]1/[C:22](=[CH:21]\[c:19]2[s:17][c:16](/[C:13](=[CH:12]/[c:5]3[cH:6][cH:8][c:10]([O:4][CH2:3][CH3:11])[cH:9][cH:7]3)[C:14]#[N:15])[cH:18][cH:20]2)[C:23](=[O:2])[NH:25][C:27](=[O:28])[NH:26]1 | 2.96038 | 108.29 | 5 | 2 | 6 | 3 | 2 | 0.137 | 0.648 | 1.585 | 5.448 | 3.863 | -4.6555 | 0.7925 | 4.6555 | 27.34849 | 11.44556 | 16.10106 | 90.12748
t4 | 0.0024 | 0.015037 | 0.012637 | 526.5417 | 426.5417 | Training | -5.429 | -3.866 | 13.7502 | -1787.160542 | -1.021 | 441.173419 | 457.649836 | 0 | 583 | 0.794271 | 0.48 | 0.66 | 0.75 | 437.1045 | [CH2:1]([O:2][c:16]1[cH:14][c:12](/[CH:19]=[C:20](\[C:21]#[N:22])[c:23]2[s:24][c:26](/[CH:28]=[C:29]3/[C:30](=[O:9])[NH:32][C:34](=[O:35])[NH:33][C:31]3=[O:8])[cH:27][cH:25]2)[cH:13][cH:15][c:17]1[O:11][CH2:10][CH3:18])[CH3:3] | 3.35908 | 117.52 | 7 | 2 | 7 | 3 | 2 | 0.134 | 0.629 | 1.563 | 5.429 | 3.866 | -4.6475 | 0.7815 | 4.6475 | 27.6382 | 11.59304 | 16.24054 | 83.94061