## Feuil1
Dye | E_HOMO | E_LUMO | oscillator_strength | mass | binding_energy | solvation_energy | expPCE
D1 | -5.326 | -2.844 | 0.157 | 399.399 | -288.25572 | -1.266 | 3.04%
D2 | -5.248 | -2.83 | 0.263 | 369.373 | -268.08479 | -1.15 | 3.46%
D3 | -5.395 | -2.781 | 0.109 | 408.366 | -279.62715 | -1.139 | 2.49%
DPAA | -4.992 | -2.85 | 0.496 | 434.333 | -282.81072 | -0.629 | 3.41%
DPACA | -5.233 | -3.369 | 0.532 | 459.343 | -293.56786 | -0.734 | 3.71%
Phenothiazine1 | -5.098 | -3.542 | 0.314 | 322.382 | -220.881 | -0.827 | 5.53%
Phenothiazine2 | -4.963 | -2.994 | 0.328 | 297.372 | -210.171 | -0.692 | 3.46%
10b | -4.761 | -3.872 | 0.952 | 611.748 | -397.24766 | -1.065 | 4.44%
12a | -4.798 | -3.865 | 0.718 | 611.748 | -397.27666 | -1.057 | 1.47%
20a | -4.829 | -3.891 | 1.01 | 599.704 | -436.535 | -1.061 | 5.52%
21a | -4.731 | -3.904 | 0.629 | 681.824 | -479.65686 | -1.138 | 4.44%
T1 | -5.627 | -3.898 | 1 | 490.662 | -377.91155 | -1.108 | 0.54%
T2 | -5.511 | -3.899 | 0.845 | 674.985 | -557.00179 | -1.186 | 1.19%
T3 | -5.657 | -4.058 | 1.04 | 533.687 | -403.49204 | -1.028 | 0.22%
T4 | -5.579 | -4.065 | 0.808 | 718.01 | -582.2096 | -1.118 | 0.24%